## Notes for CRMs
Geostats Pty Ltd - Certified Reference Material Product Catalogue Listing
This listing details the statistics and other information relative to Certified Reference Materials (CRMs) available from Geostats Pty Ltd.
[5 empty] | 2008-09-11 | 2006-10-04
For an up-to-date copy of this listing, please visit our website: |  | www.geostats.com.au | Version: | 2026-04-24 00:07 | http://www.geostats.com.au/Geostats%20CRM%20List.xls | http://www.geostats.com.au/Standards%20List%20-%20Website.xls
467kB
All materials have a grain size smaller than 75 micron with a nominal mean around 45 micron and all have been tested extensively using a number of reputable laboratories worldwide. These methods of manufacture and testing produce reliable working statistics on homogeneous materials. |  |  |  |  | http://www.geostats.com.au/Geostats%20CRM%20List.zip
165kB
Changes Since Current Version:
All materials detailed in these lists are available in good supply, and at competitive prices. Worldwide door-to-door delivery is available, and purchase orders are generally processed and delivered within 15 working days of ordering.
2008-09-11
1. Depleted material GIOP-9 has been removed from the listing.
Gold and Base Metal reference materials are generally packaged in sealed plastic containers with screw lids. Relevant control statistics are printed on the side of the container. Gold CRMs are sold in 1 kilogram lots, while base metal CRMs are sold in 250 gram lots. All CRMs can be packaged in weights ready for submission to the laboratories. Heat-sealed plastic sachets are used for this purpose. There is a charge per packet applicable to this service.
2008-09-03
1. Depleted materials GIOP-13, G05, G300-2, G305-9, GLG901-3, GBM399-1, GBM302-8, GBM304-15, GBM906-15 and GMO-09 have been removed from the listing.
2. Redundant materials GBM308-16 and GS308-5 have been removed from the listing.
3. Two new materials GIOC-3 and GIOC-4 have been added to the listing.
Sulphur and Carbon CRMs are sold individually in 10 gram air tight plastic or aluminium packets. This minimises the chance of contamination and oxidation of the contents.
2008-08-08
1. Depleted material G303-7. has been removed from the listing.
The following description details the potential usage of these materials in the mineral exploration industry.
2008-08-07
| Measuring the Accuracy of Analyses |  |  |  | 1. Depleted material GIOC-2. has been removed from the listing.
Certified reference materials are used to measure the accuracy of reported analyses. These should be representative of at least three grades relevant to the materials being tested, one low, one mid-range and one high. |  |  |  |  | 2008-08-05
1. Depleted material GIOP-11 has been removed from the listing.
All of the CRMs should be similar in colour and two different materials are recommended for each of the three grades. An example would be CRMs grading 0.70, 0.85, 2.80, 3.10, 7.50 and 8.20. The laboratory must not be able to recognize materials from colour or first pass analyses. |  |  |  |  | 2008-07-23
1. More GLC303-1 and GLC303-3 were found and was re-instated as a product.
These materials should be included with both normal coarse samples and with pulped repeat samples. Results of analyses on these materials should determine whether accompanying assay data is entered into the project database. |  |  |  |  | 2008-07-18
1. Depleted materials GBM905-13 and GS901-6 have been removed from the listing.
| QC Filter prior to entry into database |  |  |  | 2008-07-17
1. Depleted materials G305-9 and GS904-7 have been removed from the listing.
Data should not be transferred directly from e-reports or laboratory hard copies to the project database. It is essential to instigate a quality checking process prior to database entry. This involves confirming that certified reference materials are reported within their tolerance limits. This would generally mean plus or minus 3 standard deviations.
2008-07-14
1. Depleted material G905-4 has been removed from the listing.
It is important that anomalous results are discussed with the laboratory as soon as possible after reporting. |  |  |  |  | 2008-06-20
1. Depleted materials G997-7 and GBM997-2 have been removed from the listing.
A database built using good quality control protocols can be presented to the board or bank as a VALIDATED database.
2008-06-16
This makes decisions easier for everyone concerned. |  |  |  |  | 1. Depleted materials GLC903-3, GBC900-3, GBC303-2 and GLC307-1 have been removed from the listing.
| Usage |  |  |  | 2008-06-13
1. Depleted materials GBM399-10, GBM996-5 and GS900-9 have been removed from the listing.
These materials are for use in the mining industry as reference materials for monitoring and testing the accuracy of laboratory assaying. Shipments of this material are classified as pulverised underground rock samples for importation and customs purposes.
2008-06-11
1. Depleted materials GLG305-5, G396-1, G399-10 and G903-9 have been removed from the listing.
Preparation
2008-06-04
All materials are dried in an oven for a minimum of 12 hours at 110oC. The dry material is then pulverised to better than 75 micron (nominal mean of 45 micron) using an Air Classifier. The material is then homogenised and stored in a sealed, stable container ready for final packaging. |  |  |  |  | 1. Depleted materials G997-1, G901-11, GBM997-7, GBM305-11 and GS904-8 have been removed from the listing.
2008-05-27
Materials are statistically sampled from stores, then packaged into either heat sealed, air tight, plastic pulp packets or screw top sealed plastic containers ready for distribution. All packaging has been chosen to ensure minimal contamination from outside sources during shipment, use and storage. |  |  |  |  | 1. Depleted material GBM997-4 has been removed from the listing.
2008-05-21
1. The new materials certified in the April 2008 round robin have been added to the listing.
Assay Testwork
2008-05-19
All materials are tested thoroughly in the Geostats semi-annual laboratory survey. This involves assaying by a minimum of 50 reputable laboratories selected from across the world. Results are compiled into a comprehensive report detailing statistics for each material. Assay distributions are checked and processed statistically, producing monitoring statistics for these CRMs. Materials are tested regularly to ensure stability and homogeneity. |  |  |  |  | 1. Depleted materials GBC900-2, GLC6, GLC903-2 and GBM996-1 have been removed from the listing.
2008-05-07
1. The statistics for materials GLG901-3 and GLG302-2 have been fixed.
Details about the statistics provided |  |  |  |  | 2008-05-05
1. Depleted materials G07, BM7, G304-7, GBM304-10 and GS304-10 have been removed from the listing.
Average
2008-04-29
The average grade for the material is determined using the analyses performed during the certification process. This is the target grade for the material. |  |  |  |  | 1. Depleted material GBM996-3 has been removed from the listing.
2008-04-24
| Standard Deviation |  |  |  | 1. Depleted material GS997-3 has been removed from the listing.
The standard deviation for the grade of the material is also calculated using the analyses from the certification process. This indicates the likely spread of the analyses performed on the material. It is expected that the laboratory can return results within 3 times the standard deviation of the target grade. |  |  |  |  | 2008-04-21
1. Depleted materials G396-9 and GBM396-9 have been removed from the listing.
2008-04-11
| Count |  |  |  | 1. Depleted material GIOP-6 has been removed from the listing.
The count is the number of analyses used to certify the material. |  |  |  |  | 2008-04-01
1. Depleted material GBM904-12 has been removed from the listing.
95% CI
2008-03-27
The 95% confidence limit refers to the margin of error in the mean expected at 95% confidence. I.e. we can be 95% confident that the true mean lies between average minus error and average plus error. The confidence interval is an indication of the quality of testwork on the material and the quality of the material itself, not to be confused with the control limits for assaying. |  |  |  |  | 1. Depleted material GBM903-14 has been removed from the listing.
2008-03-20
1. Depleted materials GBM303-7, GBM301-1, GBM304-14 and GS399-2 have been removed from the listing.
2008-03-13
1. Depleted material GIOP-2 has been removed from the listing.
2008-03-12
1. Added 1 new coarse iron ore, and 5 new pulp iron ores.
2008-03-06
1. Depleted materials GBM301-6, GBM902-5 and GS301-5 have been removed from the listing.
2008-02-19
1. Depleted material GIOP-1 has been removed from the listing.
2008-02-07
1. Depleted materials G301-11 and G997-5 have been removed from the listing.
2008-01-24
1. Depleted materials G903-7, GS304-6 and GBM306-6 have been removed from the listing.
2008-01-07
1. Depleted material GS902-2 has been removed from the listing.
2007-11-23
1. Depleted materials G06, G303-6, G303-5, G903-1, G903-2, G902-1, G902-3 and G902-6 have been removed from the listing.
2. Added materials from October 2007 round robin.
2. Added 2 uranium CRMs.
3. Added 1 tungsten CRM.
2007-11-13
1. 8 new pulp iron ore materials added.
2007-11-12
1. Duplicate material GBM307-6 has been removed from the listing.
2007-11-08
1. Depleted material GBM901-3 has been removed from the listing.
2007-10-22
1. Depleted material GLG903-1 has been removed from the listing.
2007-10-02
1. Depleted materials GBM303-1 and GS303-4 have been removed from the listing.
2007-09-28
1. Depleted materials GIOP-3, GIOP-4 and GIOP-5 have been removed from the listing.
2007-09-27
1. Statistics for GBM903-14 have been updated.
2. Redundant material GBM305-15 has been removed from the listing.
3. Depleted material G304-10 has been removed from the listing.
2007-09-18
1. Depleted material GIOC-1 has been removed from the listing.
2007-09-14
1. Depleted materials GBM999-1 and GS999-7 have been removed from the listing.
2. Erroneous statistics for GBM903-13 and GBM305-13 have been fixed.
2007-09-11
1. Depleted material GBM397-4 has been removed from the listing.
2007-09-06
1. Depleted material GBM397-6 has been removed from the listing.
2. Inserted new pulp iron ore products into the listing.
2007-08-29
1. Depleted material G900-1 has been removed from the listing.
2007-08-24
1. Depleted material G902-3 has been removed from the listing.
2007-08-15
1. Updated the statistics for GMO-01 to GMO-04. The certificates are also available from our website.
2007-08-07
1. Depleted material GBAP-1 has been removed from the listing.
2007-08-02
1. Inserted a sheet to indicate if macros are enabled or not and described why they should be used.
2007-07-31
1. Aqua regia statistics removed from G903-7.
2007-07-30
1. Depleted materials G904-6 and GS906-6 have been removed from the listing.
2007-07-19
1. Depleted materials G396-5, G398-9 and G996-2 have been removed from the listing.
2. A quantity of GBM303-7 has again been made available for purchase.
2007-07-16
1. Depleted materials GS301-9 and GBM996-7 have been removed from the listing.
2007-06-12
1. Updated AR statistics for material G901-11.
2007-06-11
1. Added materials from April 2007 round robin.
2. Added 8 molybdenum standards.
3. Added gold / platinum / palladium material GPP-02.
4. Added 7 new pulp iron ore products.
2007-06-05
1. Depleted material G300-5 has been removed from the listing.
2007-05-15
1. Depleted materials GBC302-1 and GLC6 have been removed from the listing.
2007-05-09
1. Depleted materials G398-3 and GBM904-13 have been removed from the listing.
2007-05-04
1. Depleted material GS303-1 has been removed from the listing.
2007-05-02
1. Depleted material GS998-10 has been removed from the listing.
2007-04-18
1. Added four bauxite materials - GBAP-4, GBAP-5, GBAP-6 and GBAP-7
2007-04-17
1. Depleted materials GBM303-7 and G900-8 have been removed from the listing.
2007-04-13
1. Depleted materials GBM998-3, G998-7 and GS998-4 have been removed from the listing.
2. Material description for GBM305-8 has been changed.
2007-03-29
1. Depleted materials GBM903-15, GS903-8 and GS998-6 have been removed from the listing.
2007-03-28
1. Depleted material GLC303-1 has been removed from the listing.
2007-03-16
1. Updated Cu statistics for material GBM901-7.
2007-03-13
1. Depleted materials GBM304-12 and GS399-4 have been removed from the listing.
2007-03-07
1. Depleted material G902-9 has been removed from the listing.
2007-03-01
1. Material descriptions for G902-2 and G902-9 have been changed.
2. Updated online updating macro.
2007-02-08
1. Depleted materials G399-8 and GS399-6 have been removed from the listing.
EOF

## Gold CRM List
GEOSTATS PTY LTD
Mining Industry Consultants
Reference Material Manufacture and Sales
Certified Gold Reference Materials
Low stock materials highlighted in red.
| 50g Fire Assay Statistics - Gold (ppm) |  |  |  | Aqua Regia Statistics - Gold (ppm) |  |  |  |  | ISCC-NBS, SP440 |  | Certificate |  | NEUTRON ACTIVATION ANALYSES - SINGLE ANALYSIS ONLY NEUTRON ACTIVATION ANALYSES - SINGLE ANALYSIS ONLY NEUTRON ACTIVATION ANALYSES - SINGLE ANALYSIS ONLY NEUTRON ACTIVATION ANALYSES - SINGLE ANALYSIS ONLY NEUTRON ACTIVATION ANALYSES - SINGLE ANALYSIS ONLY | [39 empty] | Major Elements (Fusion / XRF) - Indicative Only
Product Code | Mean | Stdev | Count | 95% CI | Mean | Stdev | Count | 95% CI | DESCRIPTION OF SOURCE / MATRIX | Colour designation | Certified Date | Link | Product Code | Antimony | Arsenic | Barium | Bromine | Cadmium | Cerium | Caesium | Chromium | Cobalt | Europium | Gold ppb | Hafnium | Iridium ppb | Iron % | Lanthanum | Lutetium | Molybdenum | Nickel | Rubidium | Samarium | Scandium | Selenium | Sodium % | Tantalum | Tellurium | Terbium | Thorium | Tin | Tungsten | Uranium | Ytterbium | Zinc | Zirconium | Calcium% | Potassium % | Silver | Mercury | Neodymium | Strontium | Product Code | Fe | SiO2 | Al2O3 | TiO2 | MnO | CaO | P | S | MgO | K2O | Na2O | LOI1000
Pulp Blank | 0.003 | nr | nr | nr | nr | nr | nr | nr | SW Basalt - Pulp, analysis only (currently <a href="certs/GLG912-2">GLG912-2</a>) | Light gray | na | Pulp Blank | Pulp Blank | nr | nr | nr | nr | nr | nr | nr | nr | nr | nr | nr | nr | nr | nr | nr | nr | nr | nr | nr | nr | nr | nr | nr | nr | nr | nr | nr | nr | nr | nr | nr | nr | nr | nr | nr | nr | nr | nr | nr | Pulp Blank | nr | nr | nr | nr | nr | nr | nr | nr | nr | nr | nr | nr
4mm Blank | 0.003 | nr | nr | nr | nr | nr | nr | nr | SW Basalt - Coarse, pulverisation and analysis | Light gray | na | 4mm Blank | 4mm Blank | nr | nr | nr | nr | nr | nr | nr | nr | nr | nr | nr | nr | nr | nr | nr | nr | nr | nr | nr | nr | nr | nr | nr | nr | nr | nr | nr | nr | nr | nr | nr | nr | nr | nr | nr | nr | nr | nr | nr | 4mm Blank | nr | nr | nr | nr | nr | nr | nr | nr | nr | nr | nr | nr
14mm Blank | 0.003 | nr | nr | nr | nr | nr | nr | nr | SW Basalt - Coarse, crushing, pulverisation, and analysis | Light gray | na | 14mm Blank | 14mm Blank | nr | nr | nr | nr | nr | nr | nr | nr | nr | nr | nr | nr | nr | nr | nr | nr | nr | nr | nr | nr | nr | nr | nr | nr | nr | nr | nr | nr | nr | nr | nr | nr | nr | nr | nr | nr | nr | nr | nr | 14mm Blank | nr | nr | nr | nr | nr | nr | nr | nr | nr | nr | nr | nr
40mm Blank | 0.003 | nr | nr | nr | nr | nr | nr | nr | SW Basalt - Coarse, crushing, pulverisation, and analysis | Light gray | na | 40mm Blank | 40mm Blank | nr | nr | nr | nr | nr | nr | nr | nr | nr | nr | nr | nr | nr | nr | nr | nr | nr | nr | nr | nr | nr | nr | nr | nr | nr | nr | nr | nr | nr | nr | nr | nr | nr | nr | nr | nr | nr | nr | nr | 40mm Blank | nr | nr | nr | nr | nr | nr | nr | nr | nr | nr | nr | nr
G398-10 | 4.073862 | 0.1861368 | 405 | +/- 0.018 | 3.992452 | 0.2086588 | 180 | +/- 0.031 | Composite bulk ore. Minor sulphide with cap rock. | Pale red | October-2007 | G398-10 | G398-10 | 6.1725 | 294.5 | 349.5 | 2.3375 | <5 | 31.775 | 7.095 | 601.375 | 84.475 | 1.025 | 3998.75 | 7.6625 | <50 | 7.895 | 20.9 | 0.31875 | 16.4875 | 1832.5 | 214.625 | 3.06375 | 14.4375 | <15 | 1.19125 | 43.4 | <10 | <0.5 | 6.34875 | <100 | 15.5875 | 1.15 | <2 | 210.125 | <500 | 3.43 | 1.34 | <5 | nr | nr | nr | G398-10 | 8.24 | 60.07 | 11.07 | 0.66 | 0.11 | 4.43 | 0.048 | 0.7 | 3.06 | 1.8 | 1.65 | 3.23
G998-10 | 3.05 | 0.15 | 98 | +/- 0.03 | 2.97 | 0.24 | 67 | +/- 0.059 | Sulphide ore with minor Copper ex Pilbara region. | Light brown | October-1998 | G998-10 | G998-10 | 9.24 | 246 | 1330 | <1 | nr | 54.4 | 2.7 | 232 | 48.1 | 0.9 | 3050 | 3.21 | <20 | 4.57 | 25.6 | 0.26 | <5 | nr | 69.4 | 4.77 | 12.1 | <5 | 0.073 | <1 | <5 | nr | 9.34 | nr | 4.05 | 5.12 | 1.75 | <100 | <500 | <1 | 1.23 | <5 | nr | nr | nr | G998-10 | 5 | 77.58 | 6.75 | 0.4 | 0.08 | 0.55 | 0.094 | 0.81 | 0.67 | 1.71 | 0.1 | 3.88
G399-7 | 2.37 | 0.14 | 100 | +/- 0.028 | 2.26 | 0.16 | 66 | +/- 0.04 | Sulphide in the Pilbara Region. Some Copper. | Light brownish gray | April-1999 | G399-7 | G399-7 | 0.5 | 235.99 | <100 | <1 | nr | 74.56 | 23.39 | 197.6 | 151.95 | 0.54 | 2384.4 | 13 | <20 | 2.85 | 42.33 | 0.23 | <5 | nr | 836.5 | 5.35 | 7.31 | <5 | 1.32 | <1 | <5 | nr | 3.77 | nr | 63.88 | <2 | 1.45 | <100 | 514.4 | 2.76 | 3.06 | <5 | nr | nr | nr | G399-7 | nr | nr | nr | nr | nr | nr | nr | nr | nr | nr | nr | nr
G999-9 | 1.98 | 0.11 | 89 | +/- 0.023 | 1.98 | 0.11 | 58 | +/- 0.029 | Supergene Ore ex Kalgoorlie Region | Pale red | October-1999 | G999-9 | G999-9 | 1.97 | 1.23 | <100 | <1 | nr | 8.18 | 25.3 | 47.8 | 8 | <0.5 | 1910 | 25.3 | <20 | 2.67 | 2.42 | <0.2 | 5.7 | nr | 980 | 1.22 | 7.34 | <5 | 1.39 | <1 | <5 | nr | 0.8 | nr | <2 | <2 | 1.26 | <100 | 1250 | 1.47 | 3.43 | <5 | nr | nr | nr | G999-9 | nr | nr | nr | nr | nr | nr | nr | nr | nr | nr | nr | nr
G300-9 | 1.53 | 0.06 | 94 | +/- 0.012 | 1.51 | 0.08 | 57 | +/- 0.021 | Ore ex Eastern Goldfields ( Fresh Rock) | Light olive gray | April-2000 | G300-9 | G300-9 | <0.2 | <2 | <100 | <1 | nr | 26.3 | <3 | 180 | 43 | 1.9 | 1570 | 4 | <20 | 8.6 | 11 | 0.39 | <5 | nr | <30 | 5.4 | 34.2 | <5 | 2.2 | 2 | <5 | nr | <0.5 | nr | <4 | <2 | 3.5 | 150 | <500 | 7 | 0.5 | <5 | nr | nr | nr | G300-9 | nr | nr | nr | nr | nr | nr | nr | nr | nr | nr | nr | nr
G900-4 | 3.761822 | 0.1782903 | 86 | +/- 0.038 | no AR | nr | nr | nr | Sulphide ore ex Pilbara | Light olive gray | October-2000 | G900-4 | G900-4 | 41.4 | 6820 | 469 | 11.4 | nr | 54.7 | 6.92 | 434 | 120 | 0.91 | 3660 | 1.48 | <20 | 6.98 | 27.3 | <0.2 | <10 | nr | 57.9 | 3.39 | 17.4 | <5 | 1.17 | 3.24 | <5 | nr | 4.8 | nr | 25.5 | 5.98 | 1.02 | 346 | <500 | 3.33 | 1.06 | <5 | nr | nr | nr | G900-4 | nr | nr | nr | nr | nr | nr | nr | nr | nr | nr | nr | nr
G900-5 | 3.207608 | 0.1286958 | 83 | +/- 0.028 | 3.189195 | 0.2471048 | 55 | +/- 0.067 | Minor Sulphide ore ex Eastern Goldfields | Yellowish gray | October-2000 | G900-5 | G900-5 | 2.45 | 9.5 | <100 | <1 | nr | 10.5 | 18.4 | 83 | 15.1 | 0.63 | 3290 | 2.42 | <20 | 3.28 | 4.24 | <0.2 | <5 | nr | 635 | 2.15 | 12.8 | <5 | 1.66 | <1 | <5 | nr | <0.5 | nr | <2 | <2 | 1.23 | <100 | <500 | 3.07 | 2.54 | <5 | nr | nr | nr | G900-5 | nr | nr | nr | nr | nr | nr | nr | nr | nr | nr | nr | nr
G301-12 | no FA | nr | nr | nr | 0.97 | 0.1 | 54 | +/- 0.028 | Oxide Cu/Au Ore ex Murchison | Moderate orange pink | April-2001 | G301-12 | G301-12 | No NAA | nr | nr | nr | nr | nr | nr | nr | nr | nr | nr | nr | nr | nr | nr | nr | nr | nr | nr | nr | nr | nr | nr | nr | nr | nr | nr | nr | nr | nr | nr | nr | nr | nr | nr | nr | nr | nr | nr | G301-12 | 2.33 | 70.84 | 9.97 | 0.12 | 0.02 | 0.55 | 0.054 | 1.25 | 0.34 | 5.5 | 1.83 | 4.13
G303-8 | 0.2605955 | 0.0319846 | 83 | +/- 0.007 | 0.2496783 | 0.04001405 | 46 | +/- 0.012 | Gold Tail sample minor sulphide | Light gray | April-2003 | G303-8 | G303-8 | 6.14 | 44.6 | 135 | 1.54 | nr | 38.3 | 1.25 | 154 | 26.9 | 1.26 | 242 | 4.05 | <20 | 5.63 | 19.4 | 0.28 | <5 | nr | <20 | 4.18 | 21.1 | <5 | 1.38 | <1 | <5 | nr | 6.73 | nr | <2 | <2 | 2.21 | 104 | <500 | 4.17 | 0.35 | <5 | nr | nr | nr | G303-8 | nr | nr | nr | nr | nr | nr | nr | nr | nr | nr | nr | nr
G304-7 | 6.831657 | 0.2541595 | 90 | +/- 0.054 | 6.727133 | 0.3309053 | 46 | +/- 0.099 | Composite Gold Ores, Low Sulphide | Light brownish gray | Aprl-2004 | G304-7 | G304-7 | 14.8 | 653 | 277 | <1 | nr | 29.5 | 55.4 | 238 | 122 | 0.63 | 6560 | 7.85 | <20 | 8.59 | 14.6 | <0.2 | 13.1 | nr | 1350 | 2.27 | 9.45 | <5 | 1.37 | 28.4 | <5 | nr | 3.42 | nr | 34.5 | <2 | 1.3 | 522 | <500 | 1.75 | 3.78 | 12.2 | nr | nr | nr | G304-7 | nr | nr | nr | nr | nr | nr | nr | nr | nr | nr | nr | nr
G305-5 | 2.432482 | 0.1188104 | 85 | +/- 0.026 | 2.357 | 0.1493199 | 37 | +/- 0.05 | Sulphide gold ore ex Murchison area | Light gray | April-2005 | G305-5 | G305-5 | 2.93 | 820 | 240 | 4.18 | <5.4 | 19.9 | 4.29 | 587 | 52.9 | 0.868 | 2480 | 3.27 | <5.8 | 7.72 | 8.91 | 0.379 | 5.4 | 380 | 30 | 2.99 | 29.8 | <1.4 | 1.63 | 0.643 | <4.9 | 0.54 | 2.82 | <85 | 55 | <0.57 | 2.41 | 214 | <350 | nr | <0.19 | 9.94 | 0.83 | <1.6 | nr | G305-5 | nr | nr | nr | nr | nr | nr | nr | nr | nr | nr | nr | nr
G305-8 | 3.141512 | 0.147947 | 84 | +/- 0.032 | 2.80095 | 0.3317451 | 40 | +/- 0.107 | Metallurgical Composite minor sulphide | Yellowish gray | April-2005 | G305-8 | G305-8 | 12.2 | 683 | 330 | 4.74 | <5 | 25.3 | 4.92 | 209 | 53.7 | 1.17 | 3300 | 4.43 | <5.7 | 8.47 | 11.4 | 0.392 | 6.5 | 350 | 139 | 3.77 | 27.8 | 3.4 | 1.29 | 3.17 | <4.7 | 0.74 | 2.47 | <84 | 13.1 | 0.89 | 2.48 | 375 | <260 | nr | 0.24 | 12.9 | 1.98 | <1.6 | nr | G305-8 | 8.47 | 52.37 | 14.37 | 1.06 | 0.14 | 5.78 | 0.061 | 1.43 | 3.55 | 2.18 | 1.75 | 4.36
G905-7 | 3.91654 | 0.1532097 | 198 | +/- 0.022 | 3.891175 | 0.2981551 | 80 | +/- 0.067 | Composite of mine ore low sulphide and transition ore | Grayish orange pink | October-2008 | G905-7 | G905-7 | 5.9 | 115 | 89.5 | 1.15 | <5 | 9 | 74.9 | 67 | 16 | <1 | 4095 | 1 | <50 | 3.2 | 4 | <0.2 | 31 | 45.5 | 1845 | 1.7 | 10.5 | <5 | 1.55 | 0.75 | <10 | <0.5 | 0.8 | <100 | 3.5 | 0.35 | <2 | <100 | <200 | nr | nr | 25 | nr | nr | nr | G905-7 | nr | nr | nr | nr | nr | nr | nr | nr | nr | nr | nr | nr
G306-7 | 4.499736 | 0.1969933 | 91 | +/- 0.041 | 4.510355 | 0.2022103 | 38 | +/- 0.067 | Oxide ore (composite) | Pale red | April-2006 | G306-7 | G306-7 | 0.7 | <0.5 | 130 | <0.5 | nr | 10 | 54 | 76 | 19 | 0.6 | 4800 | 2 | <5 | 3.81 | 4.2 | 0.18 | 17 | <100 | 1200 | 2.1 | 13.7 | <3 | 1.41 | 0.7 | nr | <0.5 | 0.6 | <100 | <1 | <0.5 | 1.3 | <50 | nr | nr | nr | 19.4 | nr | nr | nr | G306-7 | nr | nr | nr | nr | nr | nr | nr | nr | nr | nr | nr | nr
G307-1 | 3.36824 | 0.09951063 | 100 | +/- 0.02 | 3.346466 | 0.1680793 | 41 | +/- 0.054 | Open pit bulk ore | Grayish pink | April-2007 | G307-1 | G307-1 | 0.75 | <0.5 | 74 | <0.5 | <5 | <5 | 68.6 | 50 | 11 | <1 | 3400 | 4 | <50 | 2.1 | 2 | <0.2 | 25 | <10 | 1640 | 1.2 | 7.1 | <5 | 1.3 | <0.5 | <10 | <0.5 | 0.4 | <100 | <1 | 0.4 | <2 | <100 | <200 | nr | nr | 15.2 | nr | nr | nr | G307-1 | nr | nr | nr | nr | nr | nr | nr | nr | nr | nr | nr | nr
G307-7 | 7.87134 | 0.2848828 | 209 | +/- 0.039 | 7.750154 | 0.4458915 | 81 | +/- 0.099 | Diorite ore | Light gray | April-2007 | G307-7 | G307-7 | <0.1 | <0.5 | 140 | <0.5 | <5 | 22.5 | 17 | 94.5 | 34.5 | 1 | 7900 | 3.5 | <50 | 7.7 | 12 | 0.4 | 25 | 35 | 485 | 4.65 | 27.25 | <5 | 2.07 | 0.85 | <10 | 1.1 | 2.6 | <100 | <1 | 1.5 | 3 | 120 | <200 | nr | nr | 15.45 | nr | nr | nr | G307-7 | nr | nr | nr | nr | nr | nr | nr | nr | nr | nr | nr | nr
G307-8 | 1.991793 | 0.083759 | 208 | +/- 0.011 | 1.96742 | 0.1163665 | 86 | +/- 0.025 | Low sulphide diorite | Light gray | April-2007 | G307-8 | G307-8 | <0.1 | <0.5 | 1200 | 0.8 | <5 | 105 | 1.25 | 67 | 30 | 2 | 1965 | 7 | <50 | 7.25 | 61.5 | 0.5 | 11 | 34 | 73.5 | 10 | 23.35 | <5 | 2.435 | 1.25 | <10 | 1.5 | 20 | <100 | <1 | 3.6 | 4 | <100 | 355 | nr | nr | 8.41 | nr | nr | nr | G307-8 | nr | nr | nr | nr | nr | nr | nr | nr | nr | nr | nr | nr
G907-2 | 0.8902957 | 0.05584455 | 115 | +/- 0.01 | 0.8645894 | 0.06149732 | 47 | +/- 0.018 | Low Sulphide Low grade ore | Light gray | October-2007 | G907-2 | G907-2 | 0.2 | 73 | 1600 | <0.5 | <5 | 130 | 1.2 | 92 | 100 | 2 | 900 | 7 | <50 | 6.5 | 78 | 0.5 | 11 | 47 | 74 | 10.7 | 18 | <5 | 2.45 | 1.1 | <10 | 1.5 | 25.3 | <100 | 9 | 3.5 | 4 | <100 | 340 | nr | nr | 7 | nr | nr | nr | G907-2 | nr | nr | nr | nr | nr | nr | nr | nr | nr | nr | nr | nr
G907-5 | 1.342638 | 0.06897855 | 226 | +/- 0.009 | 1.306005 | 0.0932455 | 84 | +/- 0.02 | Run of mine low grade ore | Light brownish gray | April-2008 | G907-5 | G907-5 | 0.75 | 1.7 | 1200 | 0.6 | <5 | 90 | 1.3 | 60 | 30 | 2 | 1430 | 7 | <50 | 7.9 | 55.5 | 0.35 | 14 | 35.5 | 78 | 9.65 | 21.4 | <5 | 2.285 | 1.35 | <10 | 1.5 | 19.5 | <100 | 1.5 | 3.65 | 3 | <100 | 265 | nr | nr | 12 | nr | nr | nr | G907-5 | nr | nr | nr | nr | nr | nr | nr | nr | nr | nr | nr | nr
G308-6 | 1.2762778 | 0.04457316 | 100 | +/- 0.009 | 1.227286 | 0.05922717 | 35 | +/- 0.021 | Head composite | Medium light gray | April-2008 | G308-6 | G308-6 | <0.1 | 0.7 | 670 | 0.5 | <5 | 63 | 1.2 | 68 | 36 | 2 | 1320 | 6 | <50 | 9 | 38 | 0.4 | 16 | 36 | 58 | 7.3 | 28.5 | <5 | 2.32 | 1 | <10 | 1.4 | 12 | <100 | 1 | 2.4 | 3 | 120 | <200 | nr | nr | 8 | nr | nr | nr | G308-6 | nr | nr | nr | nr | nr | nr | nr | nr | nr | nr | nr | nr
G308-8 | 2.451165 | 0.1233644 | 107 | +/- 0.024 | 2.413278 | 0.129837 | 36 | +/- 0.045 | Sulphide Ore | Light gray | April-2008 | G308-8 | G308-8 | <0.1 | <0.5 | 680 | <0.5 | <5 | 68 | 1.2 | 79 | 38 | 3 | 2660 | 6 | <50 | 8.9 | 43 | 0.4 | <1 | 33 | 61 | 7.8 | 30.5 | <5 | 2.43 | 1.3 | <10 | 1.4 | 12 | <100 | <1 | 2.5 | 4 | 100 | <200 | nr | nr | 13 | nr | nr | nr | G308-8 | nr | nr | nr | nr | nr | nr | nr | nr | nr | nr | nr | nr
G909-2 | 1.942221 | 0.07550091 | 129 | +/- 0.013 | 1.903429 | 0.1266738 | 56 | +/- 0.034 | Composite Gold Ores free milling | Light brownish gray | October-2009 | G909-2 | G909-2 | 1 | 0.9 | 290 | <1 | <2 | 41 | 1.5 | 180 | 36 | 1.6 | 2100 | 13 | <20 | 8.8 | 21 | 0.46 | 31 | 32 | 62 | 6.1 | 39.8 | <3 | 2.5 | 9 | <10 | 1.2 | 10 | <50 | 12 | 5 | 3.5 | 120 | 320 | nr | nr | 7 | nr | nr | nr | G909-2 | nr | nr | nr | nr | nr | nr | nr | nr | nr | nr | nr | nr
G909-4 | 7.524264 | 0.2985192 | 128 | +/- 0.052 | 7.381981 | 0.3860069 | 53 | +/- 0.107 | Composite Gold Ores free milling | Light olive gray | October-2009 | G909-4 | G909-4 | <0.1 | <0.5 | 280 | <1 | <2 | 23 | 1.4 | 140 | 37 | 1.7 | 7900 | 5 | <20 | 8.2 | 16 | 0.43 | 36 | 35 | 55 | 5.3 | 31.2 | <1 | 2.4 | 1.3 | <10 | 1.2 | 6.8 | <50 | 2 | 3.7 | 2.4 | 130 | <100 | nr | nr | 9 | nr | nr | nr | G909-4 | nr | nr | nr | nr | nr | nr | nr | nr | nr | nr | nr | nr
G909-5 | 2.626592 | 0.1049115 | 126 | +/- 0.019 | 2.563627 | 0.1191834 | 51 | +/- 0.034 | Composite Gold Ores low sulphide | Light olive gray | October-2009 | G909-5 | G909-5 | <0.1 | <0.5 | 370 | <1 | <2 | 38 | 1.8 | 130 | 32 | 1.3 | 2900 | 5 | <20 | 6.8 | 19 | 0.36 | 20 | 32 | 80 | 4.9 | 28.3 | <1 | 2.5 | 2.1 | <10 | 1.2 | 10.6 | <50 | 2 | 5.5 | 2.7 | 110 | <100 | nr | nr | 7 | nr | nr | nr | G909-5 | nr | nr | nr | nr | nr | nr | nr | nr | nr | nr | nr | nr
G909-6 | 0.5676432 | 0.03267599 | 132 | +/- 0.006 | 0.5558214 | 0.03712392 | 56 | +/- 0.01 | Composite Gold Ores low sulphide | Light olive gray | October-2009 | G909-6 | G909-6 | <0.1 | <0.5 | 280 | <1 | <2 | 36 | 1.3 | 120 | 38 | 1.3 | 600 | 5 | <20 | 8.3 | 17 | 0.38 | 13 | 35 | 54 | 5.6 | 32.8 | <1 | 2.4 | 1.5 | <10 | 1.3 | 7.1 | <50 | 1 | 3.6 | 2.8 | 120 | <100 | nr | nr | 4 | nr | nr | nr | G909-6 | nr | nr | nr | nr | nr | nr | nr | nr | nr | nr | nr | nr
G310-1 | 4.936102 | 0.2214426 | 127 | +/- 0.039 | 4.837633 | 0.3171557 | 56 | +/- 0.086 | Run of mine ore low sulphide | Light gray | April-2010 | G310-1 | G310-1 | <0.11 | <0.5 | 540 | 0.6 | <5 | 43.6 | 4 | 80 | 18.3 | 1.12 | 5500 | 3.78 | <5 | 4.27 | 25 | 0.38 | 18 | <100 | 140 | 4.31 | 15.1 | <1.5 | 2.62 | 1.23 | <4.1 | 0.62 | 17 | <100 | <1 | 8.6 | 2.48 | 81.9 | <500 | nr | nr | 20.6 | nr | nr | nr | G310-1 | nr | nr | nr | nr | nr | nr | nr | nr | nr | nr | nr | nr
G310-3 | 0.06869091 | 0.01590958 | 110 | +/- 0.003 | 0.06333429 | 0.01996692 | 49 | +/- 0.006 | Very low grade waste | Light brownish gray | April-2010 | G310-3 | G310-3 | 0.803 | 1 | 340 | 0.6 | <5 | 34.8 | 2 | 110 | 29.9 | 1.45 | 65 | 4.04 | <5 | 6.73 | 17.8 | 0.452 | 6 | <100 | 80 | 4.64 | 24.9 | <1.5 | 2.33 | 1.23 | <3.6 | 0.89 | 10.1 | <100 | 1 | 4.5 | 2.83 | 109 | <500 | nr | nr | <1.9 | nr | nr | nr | G310-3 | 6.62 | 57.69 | 14.52 | 1.55 | 0.128 | 6.86 | 0.068 | 0.059 | 4.01 | 1.61 | 3.25 | 0.25
G310-5 | 1.009528 | 0.05215116 | 127 | +/- 0.009 | 0.9894237 | 0.05570586 | 51 | +/- 0.016 | Free Milling ore | Light gray | April-2010 | G310-5 | G310-5 | 0.14 | <0.5 | 530 | 1 | <5 | 43.6 | 4 | 69 | 19.1 | 0.962 | 1080 | 5.03 | <5 | 4.21 | 25.4 | 0.418 | 14 | <100 | 150 | 4.06 | 16.8 | <1.6 | 2.56 | 2.33 | <3 | 0.5 | 18.6 | <100 | 2 | 9 | 2.53 | 67.3 | <500 | nr | nr | 2.8 | nr | nr | nr | G310-5 | nr | nr | nr | nr | nr | nr | nr | nr | nr | nr | nr | nr
G310-6 | 0.6471583 | 0.03679811 | 120 | +/- 0.007 | 0.6147667 | 0.04692962 | 51 | +/- 0.013 | Cut-off ore low sulphide | Light brownish gray | April-2010 | G310-6 | G310-6 | 0.691 | <0.5 | 540 | 0.7 | <5 | 45.5 | 4 | 72 | 18.2 | 1.14 | 708 | 4.02 | <5 | 4.47 | 26 | 0.403 | 9 | <100 | 140 | 4.37 | 15 | <1.5 | 2.68 | 1.55 | <4.1 | 0.67 | 18 | <100 | <1 | 8.6 | 2.69 | 76.7 | <500 | nr | nr | 3.2 | nr | nr | nr | G310-6 | nr | nr | nr | nr | nr | nr | nr | nr | nr | nr | nr | nr
G310-8 | 7.969589 | 0.2852054 | 124 | +/- 0.051 | 7.916634 | 0.4532044 | 56 | +/- 0.122 | Low sulphide Ore | Light gray | April-2010 | G310-8 | G310-8 | <0.12 | <0.5 | 470 | <0.5 | <5 | 41.4 | 3 | 81 | 21.6 | 1.25 | 8900 | 3.9 | <5 | 4.89 | 22.9 | 0.396 | 38 | <100 | 120 | 4.4 | 17.6 | <1.6 | 2.56 | 0.948 | <2.9 | 0.5 | 15.4 | <100 | <1 | 7 | 2.61 | 83.6 | <500 | nr | nr | 21.4 | nr | nr | nr | G310-8 | nr | nr | nr | nr | nr | nr | nr | nr | nr | nr | nr | nr
G910-3 | 4.019429 | 0.1731109 | 140 | +/- 0.029 | 4.027448 | 0.1494457 | 58 | +/- 0.04 | Run of mine ore. low sulphide | Light Brownish Gray | October-2010 | G910-3 | G910-3 | 0.759 | 0.394 | 533 | 0.619 | <5 | 38.8 | 3.49 | 98 | 17.7 | 1.09 | 4200 | 4.61 | <10 | 4.36 | 26.1 | 0.403 | 5.04 | 19.9 | 133 | 4.1 | 15.4 | <5 | 2.61 | 2.31 | <10 | 0.842 | 18.1 | <100 | <2 | 9.04 | 2.59 | 81.4 | <200 | nr | nr | 4.8 | nr | nr | nr | G910-3 | 4.49 | 63.23 | 14.94 | 1.277 | 0.09 | 4.7 | 0.048 | 0.02 | 2.35 | 2.64 | 3.642 | 0.41
G910-6 | 3.086319 | 0.1251504 | 144 | +/- 0.021 | 3.049258 | 0.1805345 | 62 | +/- 0.046 | Oxide supergene ore | Light Gray | October-2010 | G910-6 | G910-6 | 0.184 | 0.34 | 375 | 0.551 | <5 | 37.5 | 6.67 | 108 | 20.6 | <1 | 3350 | 5.03 | <10 | 4.96 | 19.2 | 0.386 | 19.4 | 23 | 257 | 3.98 | 17.8 | <5 | 2.59 | 1.2 | <10 | 0.848 | 12.5 | <100 | <2 | 6.07 | 2.47 | 81.3 | <200 | nr | nr | 7.66 | nr | nr | nr | G910-6 | 4.73 | 61.9 | 15.44 | 0.979 | 0.1 | 5.15 | 0.059 | 0.03 | 2.73 | 2.6 | 3.301 | 0.83
G311-5 | 1.316132 | 0.05701875 | 136 | +/- 0.01 | 1.277818 | 0.1145168 | 66 | +/- 0.028 | Minor sulphide ore ex Eastern Goldfields | Light Gray | April 2011 | G311-5 | G311-5 | <0.1 | 0.406 | 545 | 0.744 | <5 | 45.7 | 3.62 | 81.6 | 18.3 | 0.932 | 1450 | 3.88 | <20 | 3.98 | 24.4 | nr | 9.55 | 21.2 | 135 | 4.61 | 14.6 | <5 | 2.61 | 1.75 | <5 | 0.887 | 18.8 | <100 | <2 | 9.28 | 2.17 | 71 | <200 | nr | nr | 9 | nr | nr | nr | G311-5 | 4.05 | 63.85 | 15 | 0.877 | 0.09 | 4.68 | 0.048 | 0.027 | 2.34 | 2.64 | 3.782 | 0.38
G311-6 | 0.2179416 | 0.02113255 | 137 | +/- 0.004 | 0.212925 | 0.01745741 | 60 | +/- 0.005 | Milled waste / Tailings | Pale Red | April 2011 | G311-6 | G311-6 | 1.51 | 0.695 | 338 | 0.457 | <5 | 32.9 | 1.93 | 104 | 26.9 | 1.17 | 230 | 3.95 | <20 | 6.41 | 16.2 | nr | 3.36 | 24.8 | 78.7 | 5.16 | 21.8 | <5 | 2.17 | 1.14 | <5 | 1.08 | 11 | <100 | <2 | 6.03 | 2.46 | 81.4 | <200 | nr | nr | 2 | nr | nr | nr | G311-6 | 6.67 | 58.28 | 13.9 | 1.385 | 0.13 | 6.79 | 0.069 | 0.04 | 3.68 | 1.64 | 3.21 | 0.82
G911-3 | 1.373881 | 0.05618458 | 134 | +/- 0.01 | 1.37494 | 0.1196325 | 67 | +/- 0.029 | Run of mine ore | Medium Light Gray | October 2011 | G911-3 | G911-3 | 0.1 | 0.3 | 450 | 0.7 | <10 | 46 | 2.3 | 60 | 20.9 | 1.2 | 1520 | 10.9 | <20 | 5.03 | 24.9 | 0.5 | 15 | 26 | 120 | 4.8 | 17 | <5 | 2.58 | 1.3 | <10 | 1 | 16.5 | <200 | <2 | 9.1 | 3.3 | 80 | <500 | nr | nr | 4 | nr | nr | nr | G911-3 | 5.02 | 63.78 | 14.27 | 1.113 | 0.09 | 4.62 | 0.061 | 0.047 | 2.34 | 2.56 | 3.564 | 0.57
G911-4 | 2.430761 | 0.08939722 | 138 | +/- 0.015 | 2.452425 | 0.1072194 | 60 | +/- 0.028 | Run of mine ore | Medium Light Gray | October 2011 | G911-4 | G911-4 | 0.1 | 0.2 | 470 | 0.7 | <10 | 48 | 2.3 | 50 | 20 | 1.3 | 2800 | 8.4 | <20 | 4.86 | 25.7 | 0.5 | 14 | 25 | 126 | 4.5 | 16.7 | <5 | 2.54 | 1.5 | <10 | 0.9 | 17 | <200 | <2 | 9.3 | 3.2 | 80 | <500 | nr | nr | 3 | nr | nr | nr | G911-4 | 4.78 | 64.27 | 13.94 | 1.057 | 0.09 | 4.45 | 0.058 | 0.046 | 2.28 | 2.56 | 3.447 | 0.53
G911-5 | 0.2040685 | 0.01507155 | 124 | +/- 0.003 | 0.1939902 | 0.02671952 | 61 | +/- 0.007 | Low grade gold tail | Medium Light Gray | October 2011 | G911-5 | G911-5 | 0.2 | 0.7 | 400 | 0.8 | <10 | 46 | 1.4 | 90 | 26 | 1.4 | 220 | 11.5 | <20 | 5.83 | 23.9 | 0.53 | 17 | 29 | 95 | 5.2 | 20.9 | <5 | 2.41 | 1.4 | <10 | 0.9 | 13.3 | <200 | <2 | 6.6 | 3.5 | 95 | <500 | nr | nr | <2 | nr | nr | nr | G911-5 | 5.81 | 60.51 | 14.82 | 1.309 | 0.11 | 5.65 | 0.069 | 0.051 | 3 | 1.98 | 3.306 | 0.68
G911-6 | 0.1683156 | 0.01370441 | 122 | +/- 0.002 | 0.1631639 | 0.02535362 | 61 | +/- 0.007 | Low grade gold ore / waste | Medium Light Gray | October 2011 | G911-6 | G911-6 | <0.2 | 0.3 | 350 | 0.4 | <10 | 38 | 2.1 | 120 | 29 | 1.4 | 190 | 4 | <20 | 6.37 | 19.4 | 0.48 | <5 | 32 | 80 | 4.9 | 23.6 | <5 | 2.32 | 1.1 | <10 | 0.9 | 10.8 | <200 | <2 | 5.5 | 3.1 | 110 | <500 | nr | nr | <2 | nr | nr | nr | G911-6 | 6.21 | 59.54 | 14.13 | 1.37 | 0.13 | 6.72 | 0.067 | 0.05 | 3.61 | 1.64 | 3.23 | 0.36
G911-7 | 0.7232529 | 0.06400169 | 259 | +/- 0.008 | 0.7048548 | 0.08504501 | 126 | +/- 0.015 | Platinum ore | Light Gray | April-2012 | G911-7 | G911-7 | 0.8605 | 21.25 | <50 | 0.55 | <10 | 8 | 0.85 | 19550 | 156.5 | 0.1 | 735 | 0.4 | 20 | 8.4 | 2.05 | <0.1 | 23 | 1925 | 14.5 | 0.55 | 10.85 | <5 | 0.0917 | 0.2 | <10 | <0.2 | 0.8 | <100 | 1 | 0.25 | 0.4495 | 202.5 | <200 | nr | nr | <1 | nr | nr | nr | G911-7 | 8.4 | 36.23 | 4.13 | 0.171 | 0.14 | 2.2 | 0.012 | 0.279 | 31.3 | 0.083 | 0.132 | 10.36
G911-8 | 3.64933 | 0.1492571 | 141 | +/- 0.025 | 2.678757 | nr | nr | nr | Gold ore low sulphide - not suitable for AR | Pale Brownish Yellow | October 2011 | G911-8 | G911-8 | 12.6 | 834 | 430 | 1.5 | <10 | 45 | 5.1 | 150 | 31 | 1.1 | 3800 | 3.8 | <20 | 6.23 | 23.4 | 0.41 | 13 | 130 | 123 | 4.2 | 18.1 | <5 | 1.61 | 1.3 | <10 | 0.7 | 11.7 | <200 | 26 | 6.5 | 2.4 | 470 | <500 | nr | nr | <2 | nr | nr | nr | G911-8 | 6.26 | 60.51 | 12.9 | 0.745 | 0.09 | 4.09 | 0.05 | 1.13 | 2.09 | 2.69 | 2.275 | 4.2
G312-6 | 2.423841 | 0.09554147 | 157 | +/- 0.015 | 2.417603 | 0.1168087 | 68 | +/- 0.028 | Oxide Gold Ore | Light Brownish Gray | April-2012 | G312-6 | G312-6 | 0.851 | <0.5 | 510 | 0.893 | <10 | 40 | 3 | 90 | 21.7 | 1.2 | 2500 | 3.7 | <10 | 5.2 | 24 | 0.4 | <5 | 30 | 120 | 4.1 | 18.2 | <5 | 2.6 | 1.1 | <10 | 0.6 | 15.3 | <100 | 4 | 8.1 | 2.33 | 89 | <200 | nr | nr | 2 | nr | nr | nr | G312-6 | 5.06 | 61.96 | 14.58 | 0.932 | 0.11 | 5.3 | 0.047 | 0.044 | 2.93 | 2.35 | 3.544 | 0.46
G312-9 | 5.840957 | 0.2453411 | 162 | +/- 0.038 | 5.690093 | 0.3478071 | 69 | +/- 0.084 | Composite Ores Eastern Goldfields | Pale Reddish Brown | April-2012 | G312-9 | G312-9 | 1.9 | 10 | 440 | 2.29 | <10 | 43 | 3 | 100 | 7.4 | 0.5 | 6100 | 7.7 | <10 | 8.2 | 22 | 0.2 | 27 | <20 | 120 | 2.6 | 10.7 | <5 | 1.72 | 1.9 | <10 | <0.5 | 48.9 | <100 | 4 | 10.9 | 1.31 | 33 | 200 | nr | nr | 2 | nr | nr | nr | G312-9 | 7.95 | 49.93 | 22.24 | 0.842 | 0.06 | 1.7 | 0.019 | 0.039 | 0.93 | 2.23 | 2.37 | 7.44
G912-2 | 2.510866 | 0.1076636 | 156 | +/- 0.017 | 2.505066 | 0.153448 | 71 | +/- 0.037 | Low Sulphide ore ex Eastern Goldfields | Pale Yellowish Brown | October-2012 | G912-2 | G912-2 | 1.3 | 0.8 | 430 | 0.8 | <5 | 39 | 2.6 | 100 | 23 | 1.2 | 2550 | 4 | <10 | 5.89 | 22 | 0.4 | 19 | 26 | 110 | 4.5 | 20.5 | <2 | 2.39 | 1 | <10 | 0.9 | 15.3 | <200 | <2 | 7.6 | 2.8 | 76 | <500 | nr | nr | 6 | nr | nr | nr | G912-2 | 5.79 | 61.01 | 14.46 | 1.028 | 0.11 | 5.4 | 0.053 | 0.041 | 3.1 | 2.18 | 3.171 | 0.72
G912-3 | 2.09081 | 0.0847764 | 163 | +/- 0.013 | 2.097192 | 0.1151714 | 71 | +/- 0.027 | Low Sulphide ore minor Cu ex Eastern Goldfields | Light Gray | October-2012 | G912-3 | G912-3 | 0.2 | 2 | 470 | 0.5 | <5 | 43 | 2.7 | 90 | 24 | 1.2 | 2100 | 3.9 | <10 | 5.17 | 23 | 0.4 | 21 | 26 | 115 | 4.7 | 18.8 | <2 | 2.43 | 1.4 | <10 | 0.8 | 16 | <200 | <2 | 8 | 2.7 | 104 | <500 | nr | nr | 4 | nr | nr | nr | G912-3 | 5.04 | 63.04 | 13.92 | 1.052 | 0.1 | 5.26 | 0.056 | 0.088 | 2.85 | 2.33 | 3.256 | 0.43
G313-2 | 2.044581 | 0.06504013 | 155 | +/- 0.01 | 2.072551 | 0.08725083 | 73 | +/- 0.02 | Composite Mine Ore | Light gray | April-2013 | G313-2 | G313-2 | 0.0424 | 0.367 | 433 | 0.722 | <1.81 | 30.1 | 2.08 | 79.3 | 12.9 | 0.757 | 2290 | 3.35 | <8.23 | 3.87 | 18 | 0.258 | 14.2 | 22.2 | 124 | 4.41 | 13.4 | <2.75 | 1.99 | 1.56 | <5.19 | 0.947 | 14.4 | <40.8 | <0.798 | 10.6 | 1.89 | 49.2 | <182 | nr | nr | 2.08 | nr | nr | nr | G313-2 | 4.23 | 65.65 | 13.99 | 0.86 | 0.09 | 4.36 | 0.046 | 0.031 | 2.56 | 2.58 | 3.069 | 0.53
G313-4 | 1.997865 | 0.0834285 | 163 | +/- 0.013 | 1.998234 | 0.1093373 | 76 | +/- 0.025 | Oxide ore | Grayish orange pink | April-2013 | G313-4 | G313-4 | 0.573 | 5.08 | 364 | 2.05 | 2.2 | 39.1 | 1.99 | 71 | 6.9 | 0.981 | 2210 | 6.17 | <7.25 | 5.65 | 17.9 | 0.37 | 14.7 | 15.5 | 119 | 3.34 | 11.2 | <2.54 | 1.85 | 1.91 | <4.64 | 0.682 | 32.4 | <35.8 | <1.09 | 11.6 | 1.41 | 48.76 | <161 | nr | nr | 3.65 | nr | nr | nr | G313-4 | 5.58 | 59.44 | 18.17 | 0.805 | 0.07 | 2.56 | 0.031 | 0.032 | 1.52 | 2.52 | 2.5 | 4.21
G313-6 | 4.935418 | 0.1514489 | 158 | +/- 0.024 | 4.914908 | 0.2499242 | 76 | +/- 0.057 | Composite gold ore | Light Gray | April-2013 | G313-6 | G313-6 | 0.0561 | 0.704 | 455 | 0.364 | <1.68 | 29.7 | 1.79 | 89.9 | 18.7 | 1.15 | 5620 | 3.83 | <7.6 | 4.91 | 17.7 | 0.267 | 15.4 | 24.2 | 92.3 | 4.86 | 16.8 | <2.99 | 1.88 | 1.25 | <2.98 | 1.06 | 12.5 | <44.5 | <0.732 | 6.56 | 1.5 | 59.2 | <86.3 | nr | nr | 4.98 | nr | nr | nr | G313-6 | 5.55 | 61.19 | 14.47 | 1.164 | 0.12 | 5.9 | 0.061 | 0.035 | 3.45 | 1.86 | 3.123 | 0.46
G313-7 | 6.926344 | 0.2276948 | 163 | +/- 0.035 | 6.97276 | 0.3176832 | 76 | +/- 0.073 | Composite Med / High grade ore | Light Gray | April-2013 | G313-7 | G313-7 | 0.036 | <0.289 | 324 | 1.1 | <1.62 | 23 | 1.69 | 70.2 | 13.4 | 0.929 | 7440 | 3.75 | <7.93 | 4.03 | 15.8 | 0.405 | 20.9 | 18.3 | 116 | 4.61 | 13.8 | <3.4 | 1.8 | 1.44 | <6.26 | 0.994 | 13.1 | <50.2 | <1.16 | 9.06 | 2.13 | 49.3 | <161 | nr | nr | 4.27 | nr | nr | nr | G313-7 | 4.81 | 64.14 | 13.93 | 1.028 | 0.1 | 4.68 | 0.055 | 0.051 | 2.95 | 2.45 | 2.985 | 0.55
G313-8 | 2.430677 | 0.1090829 | 164 | +/- 0.017 | 2.407586 | 0.1402499 | 76 | +/- 0.032 | Composite oxide / sulphide materials | Pale Red | April-2013 | G313-8 | G313-8 | 0.805 | 4.87 | 485 | 1.64 | <1.77 | 45.9 | 2.47 | 76.2 | 5.28 | 0.656 | 2770 | 6.49 | <8.01 | 6.13 | 24.4 | 0.305 | 14.1 | 10.1 | 125 | 3.62 | 11.2 | <2.87 | 2.08 | 1.84 | <5.47 | 0.677 | 35 | <41.1 | <1.27 | 10.7 | 1.32 | 45.8 | 220 | nr | nr | 3.02 | nr | nr | nr | G313-8 | 5.59 | 59.5 | 18.2 | 0.8 | 0.07 | 2.54 | 0.032 | 0.033 | 1.54 | 2.5 | 2.655 | 3.93
G913-2 | 2.404439 | 0.07733078 | 173 | +/- 0.012 | 2.422171 | 0.1484979 | 82 | +/- 0.033 | Run of mine composite | Light Gray | October-2013 | G913-2 | G913-2 | 0.1 | 0.254 | 429 | 0.505 | <1.06 | 45.5 | 3.2 | 72.6 | 15.2 | nr | 2700 | 4.26 | <20 | 5.36 | 25.7 | 0.485 | 14.8 | 15.3 | 123 | 4.65 | 17.8 | <2.07 | 2.53 | 1.48 | nr | 1.02 | 17.7 | nr | 0.695 | 8.62 | nr | 81.5 | nr | nr | nr | 3.43 | nr | nr | nr | G913-2 | 4.84 | 64.33 | 13.45 | 1.035 | 0.1 | 4.76 | 0.053 | 0.04 | 2.52 | 2.37 | 3.45088 | 0.33
G913-4 | 1.373848 | 0.04424717 | 171 | +/- 0.007 | 1.354575 | 0.07702256 | 80 | +/- 0.017 | Oxide ore | Pale Reddish Brown | October-2013 | G913-4 | G913-4 | 1.31 | 10 | 215 | 2.83 | <0.979 | 32.2 | 1.22 | 94.6 | 7.31 | nr | 1460 | 8.45 | <20 | 9.36 | 13.2 | 0.389 | 21.4 | 13.3 | 77.2 | 2.67 | 14.8 | <1.97 | 1.36 | 1.92 | nr | 0.58 | 42.1 | nr | 1.37 | 7.94 | nr | 42.6 | nr | nr | nr | 4.38 | nr | nr | nr | G913-4 | 9.09 | 47.48 | 22.31 | 1.211 | 0.07 | 2.56 | 0.036 | 0.046 | 1.7 | 1.68 | 1.794 | 7.83
G913-5 | 3.698779 | 0.1288706 | 172 | +/- 0.019 | 3.20806 | nr | nr | nr | Composite ores - not suitable for AR | Light Brownish Gray | October-2013 | G913-5 | G913-5 | 96.9 | 1030 | 274 | <0.345 | <2.68 | 23.6 | 3.41 | 2250 | 33.3 | nr | 3580 | 1.63 | <20 | 6.4 | 15.4 | 0.424 | 6.52 | 243 | 84.6 | 2.93 | 14.4 | <5.55 | 1.18 | 1.75 | nr | <0.207 | 7.44 | nr | 32.2 | 3.87 | nr | 906 | nr | nr | nr | <1.34 | nr | nr | nr | G913-5 | 6.7 | 60.15 | 11.33 | 0.582 | 0.14 | 3.41 | 0.042 | 1.12 | 4.31 | 1.99 | 1.703 | 4.73
G913-6 | 2.190878 | 0.0938199 | 181 | +/- 0.014 | 2.164962 | 0.106334 | 78 | +/- 0.024 | Oxide mine composite ore | Pale Red | October-2013 | G913-6 | G913-6 | 2.05 | 7.49 | 320 | 1.91 | <1.16 | 43.2 | 1.86 | 85.4 | 13.8 | nr | 2410 | 16.9 | <20 | 8.79 | 21.3 | 0.552 | 16.8 | 22.8 | 94.3 | 3.87 | 19.2 | <2.21 | 2.19 | 1.86 | nr | 0.799 | 32 | nr | 1.19 | 8.43 | nr | 59.3 | nr | nr | nr | 2.74 | nr | nr | nr | G913-6 | 7.77 | 53.11 | 19.42 | 1.319 | 0.1 | 3.61 | 0.05 | 0.06 | 1.77 | 1.86 | 2.7634 | 4.81
G913-7 | 2.310829 | 0.09856435 | 181 | +/- 0.014 | 2.263303 | 0.11765 | 76 | +/- 0.027 | Oxide mine composite ore | Pale Red | October-2013 | G913-7 | G913-7 | 78.1 | 81 | 370 | 1.67 | <1.81 | 43.7 | 1.82 | 52.1 | 12.4 | nr | 2510 | 10.3 | <20 | 6.88 | 24.1 | 0.58 | 16.6 | 17.9 | 119 | 3.43 | 13.1 | <3.69 | 2.12 | 1.74 | nr | 0.679 | 33.7 | nr | 1.03 | 10.2 | nr | 275 | nr | nr | nr | 3.66 | nr | nr | nr | G913-7 | 6.41 | 56.78 | 18.21 | 1.01 | 0.07 | 2.66 | 0.039 | 0.33 | 1.33 | 2.34 | 2.80384 | 4.48
G314-5 | 5.293231 | 0.174203 | 173 | +/- 0.026 | 5.304344 | 0.3216777 | 73 | +/- 0.076 | Mine Ore Low Sulphide | Light Gray | April-2014 | G314-5 | G314-5 | <0.1 | <1 | 590 | 0.7 | <5 | 42 | 3 | 120 | 20 | 1 | 6200 | 5 | <50 | 4.6 | 28 | <0.2 | 23 | 29 | 150 | 5 | 15.7 | <5 | 2.53 | 2 | nr | 1 | 26.4 | nr | 1 | 14 | <2 | <100 | nr | nr | nr | <2 | nr | nr | nr | G314-5 | 4.41 | 64.49 | 13.97 | 0.93 | 0.09 | 4.89 | 0.055 | 0.04 | 2.77 | 2.49 | 3.24 | 0.62
G314-7 | 2.454196 | 0.1026219 | 178 | +/- 0.015 | 2.425632 | 0.1400779 | 73 | +/- 0.033 | Composite Mine Ores | Light Gray | April-2014 | G314-7 | G314-7 | <0.1 | <1 | 390 | <0.5 | <5 | 34 | 1.8 | 140 | 26 | <1 | 2700 | 4 | <50 | 6.1 | 21 | 0.3 | 22 | 32 | 90 | 4.9 | 22.7 | <5 | 2.55 | 1.3 | nr | 1 | 12.2 | nr | <1 | 6.3 | 2 | 120 | nr | nr | nr | 5 | nr | nr | nr | G314-7 | 5.6 | 61.27 | 14.02 | 1.22 | 0.11 | 6.28 | 0.068 | 0.048 | 3.53 | 1.78 | 3.08 | 0.29
G314-8 | 1.031902 | 0.0386453 | 168 | +/- 0.006 | 1.018586 | 0.0591454 | 69 | +/- 0.014 | Low Grade Oxide ore | Pale Red | April-2014 | G314-8 | G314-8 | 1 | 6 | 400 | 2.2 | <5 | 36 | 2.4 | 90 | 12 | 1 | 1150 | 7 | <50 | 6.2 | 21 | 0.2 | 24 | 18 | 150 | 3.1 | 12.3 | <5 | 2.11 | 2.6 | nr | 0.8 | 34.6 | nr | 1 | 11.7 | <2 | <100 | nr | nr | nr | 6 | nr | nr | nr | G314-8 | 5.72 | 59.91 | 17.52 | 0.81 | 0.06 | 2.58 | 0.034 | 0.032 | 1.5 | 2.6 | 2.52 | 3.97
G314-9 | 1.519762 | 0.05859219 | 170 | +/- 0.009 | 1.494424 | 0.06949433 | 70 | +/- 0.017 | Oxide Mine Ore | Pale Red | April-2014 | G314-9 | G314-9 | 0.7 | 6 | 340 | 2.2 | <5 | 36 | 2 | 100 | 16 | 1 | 1700 | 7 | <50 | 7 | 20 | 0.2 | 19 | 16 | 130 | 3.6 | 14.6 | <5 | 1.99 | 2.3 | nr | 0.8 | 34.6 | nr | 1 | 10.4 | <2 | 80 | nr | nr | nr | 5 | nr | nr | nr | G314-9 | 6.48 | 57.27 | 17.87 | 0.99 | 0.07 | 3.05 | 0.044 | 0.044 | 1.96 | 2.35 | 2.38 | 4.25
G914-1 | 2.574053 | 0.0922967 | 175 | +/- 0.014 | 2.54829 | 0.1503172 | 60 | +/- 0.039 | Run of Mine ore composites | Pale Yellowish Brown | October-2014 | G914-1 | G914-1 | 0.1 | 2 | 490 | 0.7 | <5 | 44.6 | 3.28 | 70 | 18 | 0.843 | 2940 | 4 | <50 | 9.8 | 26.6 | <0.2 | <1.05 | 19.3 | 130 | 3.79 | 14.1 | <10 | 2.21 | 1.6 | nr | 0.9 | 18.6 | nr | <0.587 | 8.8 | 2 | 63 | nr | nr | nr | 3 | nr | nr | nr | G914-1 | 9.39 | 60.39 | 12.43 | 0.81 | 0.08 | 3.94 | 0.048 | 0.03 | 1.95 | 2.5 | 2.92 | 1.5
G914-2 | 2.480366 | 0.08026049 | 356 | +/- 0.008 | 2.453026 | 0.1023685 | 119 | +/- 0.019 | Run of Mine ore composites | Light Gray | October-2014 | G914-2 | G914-2 | 0.1 | 1.5 | 620 | 0.6565 | <5 | 50.6 | 4.325 | 60 | 15 | 0.868 | 2835 | 4 | <50 | 3.2 | 30.05 | 0.2 | <2 | 15 | 165 | 3.92 | 10.7 | <10 | 2.45 | 2 | nr | 0.85 | 23.55 | nr | <1 | 11.55 | <2 | 61 | nr | nr | nr | 2 | nr | nr | nr | G914-2 | 3.197902 | 68.965 | 13.63 | 0.675 | 0.07 | 3.365 | 0.04007857 | 0.02901682 | 1.645 | 3.195 | 3.365 | 0.495
G914-3 | 1.24342 | 0.04419222 | 177 | +/- 0.007 | 1.197567 | 0.07435016 | 63 | +/- 0.019 | Low sulphide Copper Gold ore | Light Gray | October-2014 | G914-3 | G914-3 | 0.1 | <1 | 360 | <0.5 | <5 | 40.6 | 2.32 | 120 | 31 | 1.11 | 1400 | 4 | <50 | 6.3 | 23 | <0.2 | 12.6 | 42.5 | 90 | 4.9 | 24.9 | <10 | 2.38 | 1.2 | nr | 1.1 | 12.8 | nr | <0.995 | 5.8 | 3 | 108 | nr | nr | nr | 4 | nr | nr | nr | G914-3 | 5.85 | 59.92 | 13.77 | 1.33 | 0.12 | 6.25 | 0.067 | 0.11 | 3.48 | 1.8 | 3.09 | 0.62
G315-8 | 9.928702 | 0.3236978 | 178 | +/- 0.048 | 9.825885 | 0.4410662 | 61 | +/- 0.114 | High Grade gold ore | Light Gray | April-2015 | G315-8 | G315-8 | <0.1 | <1 | 360 | 0.333 | <5 | 38 | 2.3 | 120 | 28 | 1.4 | 11000 | 4 | <50 | 6 | 20 | 0.3 | <2 | 27 | 80 | 4.8 | 21.8 | <10 | 2.32 | 1.2 | nr | 1 | 11.9 | nr | <1 | 5.7 | 2 | 110 | nr | nr | nr | 5 | nr | nr | nr | G315-8 | 5.937063 | 60.58 | 14.12 | 1.34 | 0.13 | 6.37 | 0.06678306 | 0.03604325 | 3.58 | 1.82 | 3.15 | 0.31
G315-9 | 1.022796 | 0.03725139 | 186 | +/- 0.005 | 1.001255 | 0.04978962 | 60 | +/- 0.013 | Run of mine oxide ore composite | Pale Red | April-2015 | G315-9 | G315-9 | 0.6 | 5 | 330 | 1.57 | <5 | 37 | 1.9 | 140 | 21 | 1 | 1090 | 6 | <50 | 7.7 | 18 | 0.3 | 11 | 21 | 80 | 3.4 | 19.9 | <10 | 2.05 | 1.6 | nr | 0.8 | 26.6 | nr | 2 | 6.1 | <2 | 89 | nr | nr | nr | <1 | nr | nr | nr | G315-9 | 7.657343 | 52.54 | 19.03 | 1.24 | 0.11 | 5.04 | 0.04845046 | 0.08810573 | 2.82 | 1.6 | 2.66 | 4.03
G915-1 | 4.555814 | 0.1670333 | 177 | +/- 0.025 | 4.510591 | 0.1562771 | 55 | +/- 0.043 | Gold Cu Pb Zn material | Pale Yellowish Brown | October-2015 | G915-1 | G915-1 | 10.4 | 256 | 230 | <2 | <10 | 30.5 | 1 | 80 | 95 | 1.3 | 4520 | 5 | <50 | 11.3 | 15 | 0.4 | <10 | 190 | 36 | 4.6 | 22.8 | <10 | 1.82 | 2 | <20 | 1 | 12.2 | <200 | <5 | 4 | 3 | 500 | <500 | nr | nr | <10 | nr | nr | nr | G915-1 | 11.37063 | 52.34 | 13.45 | 1.68 | 0.15 | 5.98 | 0.0742034 | 0.1842211 | 3.15 | 0.959 | nr | 2.29
G915-8 | 24.65775 | 0.631138 | 328 | +/- 0.069 | 24.55351 | 0.6994207 | 97 | +/- 0.142 | High Grade gold ore composite low S | Medium Light Gray | October-2017 | G915-8 | G915-8 | <0.2 | <0.5 | 378 | <2 | <10 | 47.15 | 2.5 | 21 | 30.5 | 1.595 | 25700 | 5 | <50 | 7.95 | 25.5 | 0.485 | <10 | 26 | 78 | 5.85 | 23.7 | <10 | 2.405 | 2 | <20 | 1 | 13.6 | <200 | <5 | 7 | 3.9 | 130 | <500 | nr | nr | 28 | nr | nr | nr | G915-8 | 7.643357 | 58.99 | 12.67 | 1.74 | 0.15 | 5.56 | 0.0838062 | 0.07609131 | 2.71 | 1.92 | nr | 0.14
G915-9 | 9.815702 | 0.3219037 | 178 | +/- 0.048 | 9.834947 | 0.367409 | 57 | +/- 0.098 | High Grade gold ore minor Cu | Medium Light Gray | October-2015 | G915-9 | G915-9 | 0.216 | 2 | 280 | <2 | <10 | 39.4 | 2 | 50 | 32 | 1.39 | 9520 | 5 | <50 | 8 | 21 | 0.47 | <10 | 30 | 83 | 5.6 | 24.8 | <10 | 2.34 | <2 | <20 | 2 | 10.6 | <200 | <5 | 5 | 4 | 100 | <500 | nr | nr | <10 | nr | nr | nr | G915-9 | 7.965035 | 57.5 | 13.15 | 1.81 | 0.16 | 6.36 | 0.08467918 | 0.0720865 | 3.28 | 1.63 | nr | 3.71
G316-2 | 1.043823 | 0.03756781 | 172 | +/- 0.006 | 1.027111 | 0.0540177 | 54 | +/- 0.015 | Gold ore Minor Copper Composite | Light Gray | April-2016 | G316-2 | G316-2 | <0.2 | 0.212 | 480 | <2 | <10 | 41.4 | 2 | 80 | 17.4 | 1.1 | 1260 | <5 | <50 | 4 | 24 | 0.33 | <10 | 16.4 | 130 | 4 | 14.2 | <10 | 2.39 | <2 | <20 | <1 | 17.9 | <200 | <5 | 9 | 2 | <100 | <500 | nr | nr | 1.09 | nr | nr | nr | G316-2 | 4.17 | 65.43 | 13.98 | 0.05 | 0.856 | 4.47 | 0.088 | 0.042 | 2.66 | 2.56 | 3.373 | 0.63
G316-4 | 0.236006 | 0.0145859 | 168 | +/- 0.002 | 0.2387 | 0.01211552 | 50 | +/- 0.003 | Copper gold Tail | Light Gray | April-2016 | G316-4 | G316-4 | 0.1 | 0.972 | 260 | <2 | <10 | 31.4 | 1 | 130 | 38.3 | 1.8 | 240 | <5 | <50 | 8.4 | 15 | 0.409 | <10 | 33.9 | 40 | 5.6 | 29.4 | <10 | 2.24 | <2 | <20 | 1 | 5.5 | <200 | <5 | 3 | 3 | 150 | <500 | nr | nr | <0.74 | nr | nr | nr | G316-4 | 8.47 | 54.51 | 14.06 | 0.093 | 1.818 | 7.99 | 0.164 | 0.078 | 4.39 | 0.917 | 3.019 | 0.64
G316-6 | 1.4028 | 0.05031059 | 180 | +/- 0.007 | 1.393294 | 0.0629677 | 51 | +/- 0.018 | Composite ore Eastern Goldfields | Medium Light Gray | April-2016 | G316-6 | G316-6 | 1.8 | 22.5 | 710 | <2 | <10 | 70.3 | 3 | 100 | 33.9 | 1.7 | 1370 | <5 | <50 | 6.4 | 34 | 0.392 | 10 | 33.1 | 110 | 6.3 | 21 | <10 | 2.27 | 2 | <20 | 1 | 14.2 | <200 | <5 | 5 | 3 | 970 | <500 | nr | nr | 5.18 | nr | nr | nr | G316-6 | 6.61 | 58.08 | 14.27 | 0.086 | 1.777 | 6.05 | 0.125 | 0.371 | 3.42 | 2.09 | 3.262 | 1.13
G316-7 | 5.845492 | 0.1866191 | 182 | +/- 0.027 | 5.789333 | 0.2074858 | 54 | +/- 0.057 | Gold ore Composite | Medium Light Gray | April-2016 | G316-7 | G316-7 | 2.8 | 7.75 | 630 | <2 | <10 | 41.3 | 2 | 90 | 33.3 | 1.4 | 6370 | <5 | <50 | 7.5 | 23 | 0.413 | <10 | 35.9 | 90 | 6 | 24.5 | <10 | 2.21 | <2 | <20 | 1 | 9.6 | <200 | <5 | 4 | 3 | 160 | <500 | nr | nr | 4.36 | nr | nr | nr | G316-7 | 7.58 | 58.08 | 13.56 | 0.092 | 1.616 | 6.66 | 0.148 | 0.086 | 3.58 | 1.5 | 2.938 | 0.88
G316-8 | 6.108481 | 0.2073598 | 185 | +/- 0.03 | 6.0617 | 0.247355 | 57 | +/- 0.066 | Gold ore Composite | Light Gray | April-2016 | G316-8 | G316-8 | <0.2 | 0.279 | 290 | <2 | <10 | 40.9 | 1 | 80 | 34.3 | 1.4 | 6100 | <5 | <50 | 7.9 | 17 | 0.432 | <10 | 32.8 | 50 | 5.3 | 26.7 | <10 | 2.12 | <2 | <20 | 1 | 7.2 | <200 | <5 | 4 | 3 | 150 | <500 | nr | nr | 1.01 | nr | nr | nr | G316-8 | 8.35 | 55.96 | 13.68 | 0.095 | 1.808 | 7.31 | 0.161 | 0.086 | 3.89 | 1.19 | 3.03 | 0.77
G316-9 | 1.751663 | 0.1202456 | 187 | +/- 0.017 | 1.71312 | 0.1230982 | 54 | +/- 0.034 | Composite ore Eastern Goldfields | Light Olive Gray | April-2016 | G316-9 | G316-9 | 3.4 | 26.4 | 390 | <2 | <10 | 41.7 | 8 | 190 | 50.6 | 1.1 | 1570 | <5 | <50 | 6.7 | 19 | 0.38 | 30 | 115 | 230 | 4.7 | 21.6 | <10 | 2.02 | <2 | <20 | 1 | 8.3 | <200 | <5 | 4 | 3 | 350 | <500 | nr | nr | 2.92 | nr | nr | nr | G316-9 | 7.31 | 58.67 | 13.32 | 0.081 | 1.485 | 5.98 | 0.134 | 0.584 | 3.34 | 1.97 | 2.929 | 1.41
G316-10 | 4.64527 | 0.2728676 | 182 | +/- 0.04 | 4.557433 | 0.2287129 | 54 | +/- 0.063 | Cu Pb Zn Materials sulphide | Medium Light Gray | April-2016 | G316-10 | G316-10 | 225 | 363 | 290 | <2 | <10 | 38.4 | 1 | <60 | 52.1 | <1 | 4330 | <5 | <50 | 8.1 | 23 | 0.699 | 20 | 61.9 | 80 | 4.9 | 21.4 | <10 | 2.3 | <2 | <20 | <1 | 10.3 | <200 | <5 | 6 | <3 | 5740 | <500 | nr | nr | <2.01 | nr | nr | nr | G316-10 | 7.86 | 58.91 | 12.05 | 0.087 | 1.522 | 5.54 | 0.143 | 1.08 | 2.94 | 1.72 | 2.831 | 1.66
G916-1 | 1.722714 | 0.06245323 | 176 | +/- 0.009 | 1.696362 | 0.05997301 | 58 | +/- 0.016 | Run of Mine Ore Eastern Goldfields | Light gray | October-2016 | G916-1 | G916-1 | <0.2 | 0.608 | 405 | <2 | <10 | 47.9 | 2 | 97.9 | 26 | 1.36 | 1900 | <5 | <50 | 6.6 | 19.7 | 0.32 | <10 | 35 | 104 | 4.9 | 23.4 | <10 | 2.7 | <2 | <20 | 1 | 12.8 | <200 | <5 | 8 | 2.52 | <100 | <500 | nr | nr | <5 | nr | nr | nr | G916-1 | 5.86014 | 61.27 | 13.64 | 1.28 | 0.12 | 5.82 | 0.067 | 0.05 | 3.05 | 2.03 | 3.09 | 0.39
G916-2 | 1.975743 | 0.06891358 | 173 | +/- 0.01 | 1.95758 | 0.07215117 | 60 | +/- 0.019 | Run of Mine Ore Eastern Goldfields | Light gray | October-2016 | G916-2 | G916-2 | 0.393 | 5.13 | 416 | <2 | <10 | 43.1 | 2 | 102 | 22 | 1.04 | 2080 | <5 | <50 | 5.1 | 20.7 | 0.32 | <10 | 32 | 126 | 4.2 | 18.6 | <10 | 2.65 | <2 | <20 | 1 | 13.6 | <200 | <5 | 10 | 2.53 | <100 | <500 | nr | nr | <5 | nr | nr | nr | G916-2 | 4.804196 | 63.12 | 13.72 | 1.02 | 0.1 | 5.05 | 0.055 | 0.06 | 2.67 | 2.39 | 3.19 | 0.38
G916-5 | 19.92433 | 0.686856 | 175 | +/- 0.103 | 19.62679 | 0.9563906 | 62 | +/- 0.245 | High Grade ore Low sulphide | Light gray | October-2016 | G916-5 | G916-5 | <0.2 | 0.602 | 363 | <2 | <10 | 35.6 | 2 | 95.6 | 25 | 1.11 | 21000 | <5 | <50 | 5.7 | 19.2 | 0.49 | <10 | 24 | 105 | 4.2 | 21.2 | <10 | 2.68 | <2 | <20 | 1 | 11.9 | <200 | <5 | 9 | 2.03 | <100 | <500 | nr | nr | 38 | nr | nr | nr | G916-5 | 5.244755 | 61.83 | 14.01 | 1.14 | 0.11 | 5.75 | 0.059 | 0.04 | 3.05 | 2.13 | 3.2 | 0.27
G916-7 | 4.507056 | 0.1412783 | 174 | +/- 0.021 | 4.483305 | 0.1521212 | 59 | +/- 0.04 | Composite of Eastern Goldfield ores | Very light gray | October-2016 | G916-7 | G916-7 | <0.2 | 0.632 | 366 | <2 | <10 | 38.1 | 2 | 105 | 23 | 1.12 | 4600 | <5 | <50 | 5.5 | 18.5 | 0.4 | <10 | 35 | 99 | 4.3 | 20.3 | <10 | 2.43 | <2 | <20 | 1 | 11.7 | <200 | <5 | 8 | 2.22 | <100 | <500 | nr | nr | 9 | nr | nr | nr | G916-7 | 5.370629 | 61.5 | 13.85 | 1.17 | 0.11 | 5.8 | 0.061 | 0.05 | 3.06 | 2.05 | 3.12 | 0.32
G916-10 | 2.806931 | 0.1416565 | 175 | +/- 0.021 | 2.730542 | 0.1611608 | 64 | +/- 0.041 | Composite of Samples | Light brownish gray | October-2016 | G916-10 | G916-10 | 32.6 | 162 | 614 | <2 | <10 | 52.8 | 3 | 353 | 48 | 0.993 | 2950 | <5 | <50 | 6.7 | 25.5 | 0.39 | 19 | 787 | 130 | 5.3 | 18.7 | <10 | 2.14 | <2 | <20 | 1 | 17.9 | <200 | 7 | 7 | 1.47 | 1200 | <500 | nr | nr | 8 | nr | nr | nr | G916-10 | 6.77 | 59.13 | 14.35 | 1.12 | 0.11 | 4.9 | 0.063 | 0.58 | 3.14 | 2.18 | 2.87 | 2
G317-1 | 11.034125 | 0.371219 | 160 | +/- 0.058 | 10.96581 | 0.7031785 | 66 | +/- 0.174 | Composite high grade ore | Light gray | April-2017 | G317-1 | G317-1 | <0.2 | 0.5 | 292 | <2 | <10 | <19 | 2 | 116 | 25 | <2.2 | 11800 | 4.62 | <50 | 5.5 | 19 | 0.8 | <10 | 21 | 95 | 4.4 | 19.7 | <10 | 2.36 | <2 | <20 | <1 | 10.8 | <200 | <5 | 8 | 2.8 | <200 | <500 | nr | nr | 8 | nr | nr | nr | G317-1 | 5.37 | 62.26 | 14.03 | 1.19 | 0.107 | 5.74 | 0.061 | 0.053 | 3.11 | 2.09 | 3.25 | 0.34
G317-4 | 23.96525 | 0.834306 | 162 | +/- 0.13 | 23.67164 | 1.335589 | 62 | +/- 0.342 | Composite high grade ore | Light gray | April-2017 | G317-4 | G317-4 | <0.2 | 0.8 | 465 | <2 | <10 | <37 | 2 | 119 | 21 | <3.7 | 25600 | <5 | <60.1 | 5.5 | 21 | 0.6 | <10 | <20 | 88 | 4.3 | 20.7 | <10 | 2.5 | 2 | <20 | <1 | 12 | <200 | <5 | 8 | <4.5 | <200 | <500 | nr | nr | 9 | nr | nr | nr | G317-4 | 5.11 | 62.65 | 14.08 | 1.11 | 0.104 | 5.56 | 0.054 | 0.041 | 3.29 | 2.14 | 3.17 | 0.41
G317-5 | 4.234493 | 0.1594901 | 158 | +/- 0.025 | 4.134456 | 0.1882516 | 63 | +/- 0.048 | Composite Run of Mine ore | Light gray | April-2017 | G317-5 | G317-5 | <0.2 | 0.8 | 352 | <2 | <10 | 24 | 2 | 146 | 25 | <1.9 | 4550 | <5 | <50 | 5.8 | 20 | 0.6 | <10 | <20 | 92 | 4.7 | 20.3 | <10 | 2.48 | <2 | <20 | <1 | 12.1 | <200 | <5 | 9 | 2.8 | <200 | <500 | nr | nr | <5 | nr | nr | nr | G317-5 | 5.36 | 62.43 | 14 | 1.2 | 0.109 | 5.76 | 0.06 | 0.049 | 3.09 | 2.1 | 3.22 | 0.29
G917-2 | 24.36397 | 0.7294079 | 167 | +/- 0.112 | 24.47023 | 1.216319 | 52 | +/- 0.342 | Gold ore High Grade | Light gray | October-2017 | G917-2 | G917-2 | <0.2 | <0.5 | 406 | 1 | <10 | 38 | 5 | 62 | 12 | 1 | 26000 | <5 | <50 | 3.3 | 22 | 0.4 | <10 | <20 | 156 | 3.9 | 11 | <10 | 1.87 | <2 | <20 | <1 | 17.5 | <200 | <5 | 11 | 2.7 | <200 | <500 | nr | nr | 33 | nr | nr | nr | G917-2 | 3.11 | 69.72 | 13.4 | 0.648 | 0.062 | 2.95 | 0.034 | 0.028 | 2.34 | 3.39 | 2.42 | 0.66
G917-4 | 5.100661 | 0.1807727 | 170 | +/- 0.027 | 5.069094 | 0.2444218 | 52 | +/- 0.069 | Composite run of mine ore | Light gray | October-2017 | G917-4 | G917-4 | <0.2 | <0.5 | 217 | <2 | <10 | 29 | <2 | 153 | 33 | 1.7 | 5600 | <5 | <50 | 7.2 | 14 | 0.4 | <10 | 39 | 49 | 4.8 | 27.3 | <10 | 2.4 | <2 | <20 | 1 | 6.6 | <200 | <5 | 4 | 3.3 | <200 | <500 | nr | nr | 15 | nr | nr | nr | G917-4 | 6.86 | 57.3 | 14.45 | 1.56 | 0.138 | 7.66 | 0.074 | 0.047 | 4.42 | 1.23 | 3.12 | 0.06
G917-6 | 0.7599279 | 0.035313 | 165 | +/- 0.005 | 0.7404222 | 0.05177459 | 54 | +/- 0.014 | Cut - off mine ore low sulphide | Light gray | October-2017 | G917-6 | G917-6 | 0.2 | <0.5 | 354 | <2 | <10 | 35 | 4 | 107 | 23 | 1.3 | 810 | <5 | <50 | 5.1 | 18 | 0.4 | <10 | 26 | 110 | 4.4 | 18.8 | <10 | 1.99 | <2 | <20 | 1 | 12.5 | <200 | <5 | 7 | 3.1 | <200 | <500 | nr | nr | 6 | nr | nr | nr | G917-6 | 4.88 | 63.5 | 13.83 | 1.08 | 0.099 | 5.1 | 0.053 | 0.036 | 3.38 | 2.45 | 2.56 | 0.46
G917-8 | 17.12106 | 0.4527122 | 158 | +/- 0.071 | 17.09237 | 0.909486 | 54 | +/- 0.251 | Gold ore High Grade | Light gray | October-2017 | G917-8 | G917-8 | <0.2 | <0.5 | 354 | <2 | <10 | 38 | 4 | 65 | 13 | 0.9 | 18600 | <5 | <50 | 3.3 | 22 | 0.4 | <10 | <20 | 165 | 4.1 | 11.4 | <10 | 1.92 | 2 | <20 | <1 | 18.6 | <200 | <5 | 11 | 2.8 | <200 | <500 | nr | nr | 23 | nr | nr | nr | G917-8 | 3.12 | 69.67 | 13.23 | 0.647 | 0.063 | 2.93 | 0.035 | 0.029 | 2.36 | 3.42 | 2.44 | 0.69
G917-10 | 3.326814 | 0.1273572 | 169 | +/- 0.019 | 3.303945 | 0.140247 | 51 | +/- 0.04 | Composite run of mine ore | Light gray | October-2017 | G917-10 | G917-10 | <0.2 | <0.5 | 433 | <2 | <10 | 33 | 2 | 107 | 22 | 1.1 | 3600 | <5 | <50 | 5 | 18 | 0.4 | <10 | 27 | 111 | 4.4 | 18.5 | <10 | 2.02 | <2 | <20 | 1 | 12.4 | <200 | <5 | 7 | 2.9 | <200 | <500 | nr | nr | 10 | nr | nr | nr | G917-10 | 4.85 | 63.88 | 13.86 | 1.08 | 0.098 | 5.1 | 0.054 | 0.038 | 3.33 | 2.44 | 2.64 | 0.42
G318-1 | 1.045058 | 0.04370129 | 177 | +/- 0.007 | 1.035187 | 0.05543188 | 55 | +/- 0.015 | Mine ore composites low sulphide | Light gray | April-2018 | G318-1 | G318-1 | <0.2 | <0.5 | 351 | 2 | <10 | 35 | 2 | 107 | 24 | 1 | 1070 | <5 | <50 | 4.8 | 17 | 0.4 | <10 | <20 | 73 | 4.1 | 18.2 | <10 | 2.3 | 2 | <20 | 1 | 11 | <200 | <5 | 6 | 2.9 | <200 | <500 | nr | nr | <5 | nr | nr | nr | G318-1 | 5.132867 | 62.15 | 14.2 | 1.08 | 0.11 | 5.59 | 0.05281536 | 0.03123748 | 3.22 | 2.09 | 3.23 | 0.39
G318-2 | 2.041033 | 0.07433099 | 179 | +/- 0.011 | 1.998891 | 0.1000882 | 56 | +/- 0.027 | Mine ore composites low sulphide | Light gray | April-2018 | G318-2 | G318-2 | <0.2 | <0.5 | 415 | <2 | <10 | 34 | 3 | 101 | 23 | 1.4 | 2050 | <5 | <50 | 4.9 | 18 | 0.4 | <10 | 28 | 81 | 4.1 | 18.5 | <10 | 2.31 | <2 | <20 | 1 | 11.9 | <200 | <5 | 8 | 2.7 | <200 | <500 | nr | nr | <5 | nr | nr | nr | G318-2 | 5.146853 | 62.2 | 14.1 | 1.1 | 0.11 | 5.57 | 0.05325186 | 0.030837 | 3.21 | 2.09 | 3.18 | 0.43
G318-3 | 0.7197034 | 0.03211022 | 172 | +/- 0.005 | 0.7110962 | 0.03041043 | 52 | +/- 0.009 | Cut-off material milled | Light gray | April-2018 | G318-3 | G318-3 | <0.2 | <0.5 | 310 | 2 | <10 | 34 | <2 | 94 | 19 | 1.1 | 720 | <5 | <50 | 4.7 | 17 | 0.4 | <10 | 27 | 114 | 4.1 | 17 | <10 | 1.86 | <2 | <20 | 1 | 11.8 | <200 | <5 | 6 | 2.8 | <200 | <500 | nr | nr | <5 | nr | nr | nr | G318-3 | 4.881119 | 63.44 | 14 | 1.04 | 0.1 | 5.09 | 0.05063291 | 0.03203845 | 3.28 | 2.4 | 2.61 | 0.61
G318-4 | 5.929371 | 0.2003286 | 175 | +/- 0.03 | 5.791737 | 0.2667954 | 54 | +/- 0.074 | High grade ore low sulphide | Light gray | April-2018 | G318-4 | G318-4 | <0.2 | <0.5 | 294 | <2 | <10 | 32 | <2 | 107 | 21 | 1.1 | 6300 | <5 | <50 | 4.9 | 17 | 0.3 | <10 | 34 | 102 | 4.1 | 17.6 | <10 | 1.92 | <2 | <20 | 1 | 12.1 | <200 | <5 | 8 | 2.6 | <200 | <500 | nr | nr | <5 | nr | nr | nr | G318-4 | 4.909091 | 63.66 | 13.9 | 1.06 | 0.1 | 5.1 | 0.05150589 | 0.02723268 | 3.25 | 2.35 | 2.61 | 0.59
G318-5 | 3.900143 | 0.1256614 | 172 | +/- 0.019 | 3.845587 | 0.1474508 | 53 | +/- 0.041 | Medium grade ore composites low sulphide | Pale red | April-2018 | G318-5 | G318-5 | 1.5 | 2.1 | 293 | <2 | <10 | 31 | <2 | 101 | 20 | 0.6 | 4100 | <5 | <50 | 6.3 | 17 | 0.3 | <10 | 29 | 109 | 4 | 17.4 | <10 | 1.83 | <2 | <20 | <1 | 11.6 | <200 | <5 | 7 | 2.7 | <200 | <500 | nr | nr | <5 | nr | nr | nr | G318-5 | 6.27972 | 62.24 | 13.6 | 1.03 | 0.1 | 4.92 | 0.0510694 | 0.02643172 | 3.18 | 2.33 | 2.53 | 0.72
G318-6 | 2.698176 | 0.09803749 | 174 | +/- 0.015 | 2.671011 | 0.1607913 | 56 | +/- 0.043 | Medium grade ore composites low sulphide | Light gray | April-2018 | G318-6 | G318-6 | 0.3 | <0.5 | 353 | <2 | <10 | 32 | <2 | 96 | 21 | 1.3 | 2600 | <5 | <50 | 4.7 | 17 | 0.3 | <10 | 31 | 88 | 4.1 | 17.3 | <10 | 1.87 | <2 | <20 | 1 | 12.36 | <200 | <5 | 7 | 2.7 | <200 | <500 | nr | nr | <5 | nr | nr | nr | G318-6 | 4.965035 | 63.39 | 14 | 1.06 | 0.1 | 5.09 | 0.05150589 | 0.02923508 | 3.27 | 2.4 | 2.62 | 0.62
G318-7 | 0.3057836 | 0.0141967 | 159 | +/- 0.002 | 0.2962596 | 0.01946121 | 52 | +/- 0.005 | Milled tail sample | Light gray | April-2018 | G318-7 | G318-7 | <0.2 | <0.5 | 267 | <2 | <10 | 31 | <2 | 98 | 20 | 1.3 | 306 | <5 | <50 | 4.7 | 17 | 0.4 | <10 | <20 | 97 | 4.1 | 17.3 | <10 | 1.88 | 3 | <20 | 1 | 12 | <200 | <5 | 7 | 2.8 | <200 | <500 | nr | nr | <5 | nr | nr | nr | G318-7 | 4.916084 | 63.4 | 13.9 | 1.04 | 0.1 | 5.17 | 0.05063291 | 0.03203845 | 3.34 | 2.38 | 2.6 | 0.66
G318-9 | 1.152359 | 0.0488287 | 175 | +/- 0.007 | 1.126258 | 0.05152909 | 55 | +/- 0.014 | Stockpile ore low sulphide | Light gray | April-2018 | G318-9 | G318-9 | <0.2 | <0.5 | 451 | <2 | <10 | 35 | <2 | 102 | 23 | 0.7 | 1170 | <5 | <50 | 4.9 | 18 | 0.4 | <10 | 38 | 95 | 4 | 18.2 | <10 | 2.32 | 2 | <20 | 1 | 12 | <200 | <5 | 7 | 2.8 | <200 | <500 | nr | nr | <5 | nr | nr | nr | G318-9 | 5.104895 | 62.56 | 14.2 | 1.06 | 0.11 | 5.69 | 0.05063291 | 0.03323989 | 3.15 | 2.03 | 3.25 | 0.4
G318-10 | 4.577086 | 0.1697761 | 175 | +/- 0.025 | 4.500305 | 0.1905321 | 55 | +/- 0.052 | Mine ore low sulphide | Light gray | April-2018 | G318-10 | G318-10 | <0.2 | <0.5 | 350 | <2 | <10 | 32 | 3 | 102 | 20 | 1 | 4800 | <5 | <50 | 4.6 | 16 | 0.3 | <10 | 23 | 121 | 4 | 17 | <10 | 1.89 | 3 | <20 | 1 | 10.8 | <200 | <5 | 6 | 2.5 | <200 | <500 | nr | nr | <5 | nr | nr | nr | G318-10 | 4.881119 | 63.74 | 13.9 | 1.03 | 0.1 | 5.19 | 0.05019642 | 0.03163797 | 3.29 | 2.36 | 2.63 | 0.62
G918-1 | 0.3560611 | 0.02268463 | 198 | +/- 0.003 | 0.3488333 | 0.02592961 | 60 | +/- 0.007 | Milled cut-off / waste ore | Light gray | October-2018 | G918-1 | G918-1 | <0.2 | <0.5 | 332 | <2 | <10 | 33 | 2 | 102 | 21 | 1.1 | 365 | <5 | <50 | 5.2 | 19 | 0.4 | <10 | 24 | 91 | 4.2 | 18.5 | <10 | 2.36 | <2 | <20 | 1 | 12.5 | <200 | <5 | 8 | 2.7 | <200 | <500 | nr | nr | <5 | nr | nr | nr | G918-1 | 5.083916 | 62.69 | 14.2 | 1.06 | 0.11 | 5.48 | 0.05150589 | 0.03323989 | 3.17 | 2.13 | 3.22 | 0.39
G918-2 | 1.427258 | 0.06492378 | 200 | +/- 0.009 | 1.425907 | 0.05301914 | 58 | +/- 0.014 | Run of mine ore composite, low sulphide | Medium light gray | October-2018 | G918-2 | G918-2 | 0.2 | <0.5 | 296 | <2 | <10 | 33 | 2 | 104 | 22 | 1 | 1460 | <5 | <50 | 5.2 | 18 | 0.4 | <10 | 27 | 104 | 4.3 | 18.2 | <10 | 1.96 | 2 | <20 | 1 | 12.3 | <200 | <5 | 7 | 2.9 | <200 | <500 | nr | nr | 9 | nr | nr | nr | G918-2 | 4.923077 | 63.68 | 14 | 1.06 | 0.1 | 5.11 | 0.0510694 | 0.03003604 | 3.29 | 2.39 | 2.6 | 0.51
G918-3 | 0.5181254 | 0.03033352 | 197 | +/- 0.004 | 0.5025518 | 0.01760958 | 56 | +/- 0.005 | Milled cut-off ore | Medium light gray | October-2018 | G918-3 | G918-3 | <0.2 | <0.5 | 244 | <2 | <10 | 29 | <2 | 146 | 31 | 1.5 | 530 | <5 | <50 | 7.1 | 14 | 0.4 | <10 | 28 | 65 | 4.7 | 26.2 | <10 | 2.32 | <2 | <20 | 1 | 6.3 | <200 | <5 | 3 | 3.2 | <200 | <500 | nr | nr | <5 | nr | nr | nr | G918-3 | 6.832168 | 57.32 | 14.7 | 1.51 | 0.14 | 7.53 | 0.06940201 | 0.03684421 | 4.25 | 1.24 | 3.11 | 0.22
G918-4 | 1.237525 | 0.05246147 | 196 | +/- 0.007 | 1.233193 | 0.06236588 | 58 | +/- 0.017 | Run of mine ore milled, low sulphide | Medium light gray | October-2018 | G918-4 | G918-4 | <0.2 | <0.5 | 346 | <2 | <10 | 36 | 2 | 104 | 22 | 1.3 | 1250 | <5 | <50 | 5.3 | 19 | 0.4 | <10 | 29 | 92 | 4.4 | 18.9 | <10 | 2.47 | 2 | <20 | 1 | 13 | <200 | <5 | 7 | 2.9 | <200 | <500 | nr | nr | <5 | nr | nr | nr | G918-4 | 5.08 | 62.36 | 14.13 | 1.06 | 0.1 | 5.63 | 0.051 | 0.04 | 3.23 | 2.07 | 3.3 | 0.44
G918-5 | 0.8578259 | 0.03948369 | 197 | +/- 0.006 | 0.8629322 | 0.05044222 | 59 | +/- 0.013 | Milled cut-off ore | Medium light gray | October-2018 | G918-5 | G918-5 | <0.2 | <0.5 | 327 | <2 | <10 | 35 | <2 | 105 | 21 | 1.2 | 865 | <5 | <50 | 5.3 | 20 | 0.4 | <10 | 28 | 90 | 4.3 | 19.2 | <10 | 2.41 | <2 | <20 | 1 | 12.5 | <200 | <5 | 7 | 2.7 | <200 | <500 | nr | nr | <5 | nr | nr | nr | G918-5 | 5.13 | 62.53 | 13.79 | 1.07 | 0.1 | 5.59 | 0.052 | 0.04 | 3.23 | 2.05 | 3.26 | 0.38
G918-6 | 3.383561 | 0.1050548 | 195 | +/- 0.015 | 3.396954 | 0.1241613 | 59 | +/- 0.033 | Milled ore | Light gray | October-2018 | G918-6 | G918-6 | <0.2 | <0.5 | 429 | <2 | <10 | 37 | 2 | 58 | 12 | 0.9 | 3550 | <5 | <50 | 3.3 | 21 | 0.4 | <10 | <20 | 165 | 3.8 | 10.6 | <10 | 1.85 | 2 | <20 | 1 | 17.5 | <200 | <5 | 10 | 2.6 | <200 | <500 | nr | nr | <5 | nr | nr | nr | G918-6 | 3.09 | 69.4 | 13.38 | 0.62 | 0.06 | 2.87 | 0.032 | 0.02 | 2.26 | 3.37 | 2.42 | 0.79
G918-7 | 5.87398 | 0.2057689 | 197 | +/- 0.029 | 5.8713 | 0.2484664 | 58 | +/- 0.066 | Milled High Grade ore | Light gray | October-2018 | G918-7 | G918-7 | <0.2 | <0.5 | 386 | <2 | <10 | 36 | 2 | 107 | 21 | 1.1 | 6000 | <5 | <50 | 5.6 | 20 | 0.4 | <10 | 27 | 84 | 4.4 | 19.6 | <10 | 2.47 | <2 | <20 | 1 | 13.9 | <200 | <5 | 8 | 2.9 | <200 | <500 | nr | nr | 20 | nr | nr | nr | G918-7 | 5.17 | 62.26 | 14.19 | 1.08 | 0.11 | 5.63 | 0.053 | 0.03 | 3.25 | 2.04 | 3.25 | 0.4
G918-10 | 1.462363 | 0.05289823 | 188 | +/- 0.008 | 1.453934 | 0.08355375 | 61 | +/- 0.022 | Run of mine ore composite, low sulphide | Light gray | October-2018 | G918-10 | G918-10 | <0.2 | <0.5 | 344 | <2 | <10 | 35 | 2 | 103 | 23 | 1.1 | 1500 | <5 | <50 | 5.3 | 19 | 0.4 | <10 | 26 | 85 | 4.3 | 19 | <10 | 2.47 | 2 | <20 | 1 | 12.7 | <200 | <5 | 7 | 2.8 | <200 | <500 | nr | nr | 7 | nr | nr | nr | G918-10 | 5.06 | 62.22 | 14.02 | 1.05 | 0.1 | 5.65 | 0.052 | 0.04 | 3.27 | 2.05 | 3.3 | 0.44
G319-1 | 1.368195 | 0.06253677 | 184 | +/- 0.009 | 1.365095 | 0.06119923 | 58 | +/- 0.016 | Cut-off ore, low sulphide | Light gray | April-2019 | G319-1 | G319-1 | <0.2 | <0.5 | 286 | <2 | <10 | 32 | 2 | 104 | 21 | 0.8 | 1400 | <5 | <50 | 4.8 | 17 | 0.45 | <10 | 32 | 84 | 4.2 | 17.9 | <10 | 1.95 | <2 | <20 | 1 | 11.7 | <200 | <5 | 6 | 2.8 | <200 | <500 | nr | nr | <5 | nr | nr | nr | G319-1 | 4.93 | 63.83 | 13.64 | 1.06 | 0.1 | 5.13 | 0.052 | 0.04 | 3.35 | 2.37 | 2.67 | 0.57
G319-2 | 3.960083 | 0.1198473 | 179 | +/- 0.018 | 3.98365 | 0.1280437 | 54 | +/- 0.035 | Run of mine ore | Light gray | April-2019 | G319-2 | G319-2 | <0.2 | <0.5 | 217 | <2 | <10 | 27 | <2 | 144 | 30 | 1.4 | 4000 | <5 | <50 | 6.6 | 14 | 0.4 | <10 | 33 | 48 | 4.5 | 25.6 | <10 | 2.24 | 3 | <20 | 1 | 7.2 | <200 | <5 | 3 | 3 | <200 | <500 | nr | nr | 17 | nr | nr | nr | G319-2 | 6.83 | 57.36 | 14.42 | 1.51 | 0.14 | 7.55 | 0.069 | 0.04 | 4.38 | 1.2 | 3.08 | 0.23
G319-5 | 3.91638 | 0.1245247 | 181 | +/- 0.018 | 3.941757 | 0.1335788 | 54 | +/- 0.037 | Run of mine low sulphide ore | Light gray | April-2019 | G319-5 | G319-5 | <0.2 | <0.5 | 329 | <2 | <10 | 35 | 2 | 105 | 24 | 1.4 | 3940 | <5 | <50 | 5.1 | 19 | 0.4 | <10 | 24 | 78 | 4.2 | 19.2 | <10 | 2.39 | <2 | <20 | 1 | 13.1 | <200 | <5 | 8 | 2.9 | <200 | <500 | nr | nr | 9 | nr | nr | nr | G319-5 | 5.17 | 62.44 | 14.06 | 1.1 | 0.11 | 5.71 | 0.054 | 0.03 | 3.27 | 1.99 | 3.27 | 0.33
G319-6 | 3.986388 | 0.1238215 | 181 | +/- 0.018 | 3.982407 | 0.1825962 | 58 | +/- 0.048 | Run of mine ore | Medium light gray | April-2019 | G319-6 | G319-6 | <0.2 | <0.5 | 256 | <2 | <10 | 27 | <2 | 145 | 32 | 1.5 | 4100 | <5 | <50 | 6.7 | 14 | 0.4 | <10 | 40 | 48 | 4.5 | 25.5 | <10 | 2.28 | <2 | <20 | 1 | 6.5 | <200 | <5 | 4 | 2.9 | <200 | <500 | nr | nr | 30 | nr | nr | nr | G319-6 | 6.79 | 57.45 | 14.4 | 1.48 | 0.14 | 7.58 | 0.071 | 0.04 | 4.34 | 1.2 | 3.12 | 0.18
G319-7 | 2.291763 | 0.07423687 | 180 | +/- 0.011 | 2.307607 | 0.1019585 | 59 | +/- 0.027 | Low grade copper ore | Light gray | April-2019 | G319-7 | G319-7 | 1.2 | 893 | 296 | <2 | <10 | 30 | 1 | 108 | 223 | 1 | 2350 | <5 | <50 | 5.2 | 17 | 0.4 | <10 | 36 | 91 | 4.1 | 19.4 | <10 | 2.32 | <2 | <20 | 1 | 11.4 | <200 | <5 | 6 | 2.8 | 4190 | <500 | nr | nr | <5 | nr | nr | nr | G319-7 | 5.22 | 60.25 | 13.81 | 1.09 | 0.11 | 5.83 | 0.052 | 0.45 | 3.35 | 1.86 | 3.24 | 1.46
G319-8 | 1.710232 | 0.06294891 | 177 | +/- 0.009 | 1.713002 | 0.06266234 | 57 | +/- 0.017 | Run of mine ore | Medium light gray | April-2019 | G319-8 | G319-8 | <0.2 | 0.8 | 269 | <2 | <10 | 30 | <2 | 146 | 30 | 1.1 | 1750 | <5 | <50 | 6.6 | 14 | 0.4 | <10 | 39 | 47 | 4.4 | 25 | <10 | 2.28 | <2 | <20 | 2 | 6.6 | <200 | <5 | 4 | 2.9 | <200 | <500 | nr | nr | <5 | nr | nr | nr | G319-8 | 6.73 | 57.49 | 14.4 | 1.45 | 0.13 | 7.57 | 0.069 | 0.05 | 4.29 | 1.23 | 3.16 | 0.27
G919-1 | 0.557897 | 0.02318079 | 165 | +/- 0.004 | 0.5484816 | 0.02766345 | 49 | +/- 0.008 | Cut-off ore | Light gray | October-2019 | G919-1 | G919-1 | <0.2 | <0.5 | 347 | <2 | <10 | 37 | 2 | 93 | 20 | 1.2 | 540 | <5 | <50 | 4.7 | 18 | 0.2 | <10 | 24 | 84 | 3.9 | 18.1 | <10 | 2.25 | <2 | <20 | 1 | 12.1 | <200 | <5 | 7 | 2.6 | <200 | <500 | nr | nr | 5 | nr | nr | nr | G919-1 | 5.23 | 62.44 | 14.15 | 1.11 | 0.11 | 5.66 | 0.053 | 0.04 | 3.26 | 2.06 | 3.3 | 0.41
G919-2 | 2.22332 | 0.08130042 | 169 | +/- 0.012 | 2.203992 | 0.1076321 | 53 | +/- 0.03 | Low Sulphide ore composite | Light gray | October-2019 | G919-2 | G919-2 | <0.2 | <0.5 | 345 | <2 | <10 | 35 | 2 | 98 | 22 | 1.1 | 2200 | <5 | <50 | 4.8 | 19 | 0.3 | <10 | 22 | 92 | 3.9 | 18.7 | <10 | 2.26 | <2 | <20 | 1 | 11.8 | <200 | <5 | 7 | 2.6 | <200 | <500 | nr | nr | 17 | nr | nr | nr | G919-2 | 5.15 | 62.6 | 14.14 | 1.08 | 0.11 | 5.7 | 0.052 | 0.04 | 3.25 | 2.05 | 3.28 | 0.46
G919-3 | 0.8701965 | 0.03627729 | 171 | +/- 0.005 | 0.8502784 | 0.04408716 | 51 | +/- 0.013 | Low Grade ore composite | Light gray | October-2019 | G919-3 | G919-3 | <0.2 | <0.5 | 355 | <2 | <10 | 37 | 2 | 84 | 22 | 1.1 | 850 | <5 | <50 | 5.1 | 20 | 0.3 | <10 | 27 | 93 | 4.1 | 19.3 | <10 | 2.32 | <2 | <20 | 1 | 13.3 | <200 | <5 | 8 | 2.7 | <200 | <500 | nr | nr | 13 | nr | nr | nr | G919-3 | 5.17 | 62.01 | 14.17 | 1.08 | 0.11 | 5.68 | 0.052 | 0.04 | 3.23 | 2.05 | 3.26 | 0.46
G919-4 | 6.213432 | 0.2137748 | 167 | +/- 0.033 | 6.194166 | 0.3031571 | 53 | +/- 0.084 | Composite ore samples | Medium light gray | October-2019 | G919-4 | G919-4 | <0.2 | <0.5 | 289 | <2 | <10 | 28 | <2 | 121 | 28 | 1.2 | 6300 | <5 | <50 | 6.1 | 16 | 0.2 | <10 | 23 | 63 | 4.2 | 23.9 | <10 | 2.25 | <2 | <20 | 1 | 8.7 | <200 | <5 | 5 | 2.8 | <200 | <500 | nr | nr | 14 | nr | nr | nr | G919-4 | 6.29 | 58.8 | 14.37 | 1.36 | 0.13 | 6.95 | 0.064 | 0.04 | 4.03 | 1.52 | 3.14 | 0.36
G919-5 | 11.29805 | 0.388287 | 167 | +/- 0.06 | 11.22 | 0.4480441 | 47 | +/- 0.133 | High grade mine ore | Medium light gray | October-2019 | G919-5 | G919-5 | <0.2 | <0.5 | 183 | <2 | <10 | 15 | <2 | 155 | 33 | 1.6 | 11000 | <5 | <50 | 7.4 | 10 | 0.4 | <10 | 36 | <20 | 4.3 | 29.5 | <10 | 2.08 | <2 | <20 | 1 | 2.4 | <200 | <5 | 1 | 3 | <200 | <500 | nr | nr | 16 | nr | nr | nr | G919-5 | 8.01 | 53.48 | 14.88 | 1.76 | 0.16 | 9.01 | 0.08 | 0.05 | 5.15 | 0.62 | 2.99 | 0.23
G919-6 | 2.33022 | 0.07934886 | 166 | +/- 0.012 | 2.274443 | 0.1274647 | 53 | +/- 0.035 | Low Sulphide ore composite | Medium light gray | October-2019 | G919-6 | G919-6 | <0.2 | <0.5 | 146 | <2 | <10 | 20 | <2 | 179 | 38 | 1.6 | 2400 | <5 | <50 | 8.9 | 9 | 0.4 | <10 | 35 | <20 | 4.8 | 34.3 | <10 | 2.33 | <2 | <20 | 1 | 1.4 | <200 | <5 | <1 | 3.1 | <200 | <500 | nr | nr | 9 | nr | nr | nr | G919-6 | 8.45 | 52.07 | 14.84 | 1.87 | 0.17 | 9.44 | 0.084 | 0.05 | 5.41 | 0.43 | 2.97 | 0.19
G919-7 | 4.955897 | 0.1744537 | 174 | +/- 0.026 | 4.950721 | 0.1969415 | 52 | +/- 0.055 | Run of mine ore | Light gray | October-2019 | G919-7 | G919-7 | <0.2 | <0.5 | 247 | <2 | <10 | 25 | <2 | 137 | 29 | 1.4 | 4900 | <5 | <50 | 6.6 | 14 | 0.2 | <10 | 30 | 51 | 4.2 | 26.1 | <10 | 2.23 | <2 | <20 | 1 | 6.5 | <200 | <5 | 4 | 3 | <200 | <500 | nr | nr | 17 | nr | nr | nr | G919-7 | 6.78 | 56.72 | 14.48 | 1.5 | 0.14 | 7.64 | 0.067 | 0.04 | 4.39 | 1.2 | 3.08 | 0.27
G919-8 | 0.5715031 | 0.02383492 | 163 | +/- 0.004 | 0.5647216 | 0.03327659 | 51 | +/- 0.009 | Cut-off ore | Light gray | October-2019 | G919-8 | G919-8 | <0.2 | <0.5 | 357 | <2 | <1.11 | 36 | 2 | 95 | 23 | 1.1 | 570 | <5 | <50 | 5.2 | 19 | 0.4 | <10 | 28 | 83 | 4.2 | 19.4 | <10 | 2.31 | <2 | <20 | 1 | 12.9 | <200 | <5 | 7 | 3 | <200 | <500 | nr | nr | 11 | nr | nr | nr | G919-8 | 5.39 | 61.6 | 14.27 | 1.15 | 0.11 | 5.71 | 0.057 | 0.04 | 3.48 | 1.94 | 3.25 | 0.43
G320-2 | 1.233143 | 0.05425986 | 159 | +/- 0.009 | 1.196617 | 0.06646053 | 48 | +/- 0.02 | Gold spiked blank composite | Light brown | April-2020 | G320-2 | G320-2 | 0.6 | 14.2 | 951 | 3 | <10 | 104 | <2 | 116 | 10 | 0.9 | 1358 | 11 | <50 | 11.9 | 43 | 0.3 | <10 | <20 | 46 | 5.2 | 14.3 | <10 | 0.936 | <2 | <20 | 1 | 75.8 | <200 | <5 | 9 | 1.6 | <200 | <500 | nr | nr | <5 | nr | nr | nr | G320-2 | 11.9 | 33.9 | 29.05 | 1.17 | 0.05 | 2.02 | 0.065 | 0.09 | 1.32 | 1.73 | 1.35 | 12.35
G320-3 | 1.029549 | 0.06195678 | 165 | +/- 0.01 | 0.9852333 | 0.1183918 | 54 | +/- 0.033 | Low grade mine ore low sulphide | Light brownish gray | April-2020 | G320-3 | G320-3 | 2.1 | 135 | 255 | <2 | <10 | 38 | 2 | 5270 | 55 | 0.6 | 1066 | 5 | <50 | 7.4 | 17 | 0.3 | <10 | 578 | 96 | 3.5 | 12 | <10 | 1.71 | <2 | <20 | <1 | 11.1 | <200 | <5 | 6 | 2.2 | 572 | <500 | nr | nr | <5 | nr | nr | nr | G320-3 | 7.412587 | 55.44 | 10.6 | 0.74 | 0.12 | 3.27 | 0.04321257 | 0.3356027 | 9.59 | 2.01 | 2.43 | 3.59
G320-5 | 1.147037 | 0.04782787 | 163 | +/- 0.007 | 1.163949 | 0.06407211 | 51 | +/- 0.018 | Mine ore milled composite | Medium light gray | April-2020 | G320-5 | G320-5 | <0.2 | <0.5 | 421 | <2 | <10 | 43 | 2 | 102 | 23 | 1.2 | 1190 | <5 | <50 | 5.5 | 20 | 0.4 | <10 | 28 | 89 | 4.8 | 18.6 | <10 | 2.38 | 2 | <20 | <1 | 14.2 | <200 | <5 | 7 | 2.9 | <200 | <500 | nr | nr | <5 | nr | nr | nr | G320-5 | 5.31 | 62.22 | 14.05 | 1.14 | 0.11 | 5.6 | 0.057 | 0.04 | 3.3 | 2.04 | 3.25 | 0.46
G320-6 | 2.258385 | 0.1047865 | 169 | +/- 0.016 | 2.184666 | 0.07968088 | 50 | +/- 0.023 | Mine ore milled composite | Medium light gray | April-2020 | G320-6 | G320-6 | <0.2 | <0.5 | 365 | <2 | <10 | 42 | <2 | 99.8 | 23 | 1.3 | 2589 | <5 | <50 | 5.5 | 20 | 0.4 | <10 | 32 | 100 | 4.8 | 18.4 | <10 | 2.36 | 2 | <20 | <1 | 14.1 | <200 | <5 | 7 | 2.8 | <200 | <500 | nr | nr | <5 | nr | nr | nr | G320-6 | 5.31 | 62.37 | 14.2 | 1.14 | 0.1 | 5.56 | 0.058 | 0.04 | 3.29 | 2.05 | 3.29 | 0.48
G320-9 | 1.990935 | 0.07604855 | 162 | +/- 0.012 | 1.990142 | 0.1149719 | 53 | +/- 0.032 | Run of mine composite | Medium light gray | April-2020 | G320-9 | G320-9 | 0.9 | 2.6 | 373 | <2 | <10 | 40 | <2 | 105 | 25 | 1.1 | 2095 | <5 | <50 | 5.4 | 19 | 0.4 | <10 | 25 | 97 | 4.6 | 18.8 | <10 | 2.36 | 2 | <20 | 1 | 12.4 | <200 | <5 | 7 | 2.8 | <200 | <500 | nr | nr | 7 | nr | nr | nr | G320-9 | 5.26 | 62.46 | 14.13 | 1.09 | 0.11 | 5.68 | 0.055 | 0.04 | 3.27 | 2.05 | 3.27 | 0.41
G920-2 | 3.913877 | 0.1204644 | 178 | +/- 0.018 | 3.947476 | 0.2040403 | 59 | +/- 0.054 | Au / Ag ore milled | Medium light gray | October-2020 | G920-2 | G920-2 | <0.2 | <0.5 | 366 | <2 | <10 | 38 | <2 | 93 | 22 | 0.7 | 3760 | <5 | <50 | 5 | 21 | 0.4 | <10 | 27 | 77 | 4.5 | 17 | <10 | 2.3 | <2 | <20 | 1 | 13.5 | <200 | <2 | 7 | 2.7 | <200 | <500 | nr | nr | <5 | nr | nr | nr | G920-2 | 4.97 | 62.48 | 13.7 | 1.08 | 0.1 | 5.25 | 0.059 | 0.04 | 3.8 | 2.04 | 3.18 | 0.55
G920-3 | 2.715699 | 0.0912286 | 177 | +/- 0.014 | 2.675437 | 0.1190024 | 62 | +/- 0.03 | Milled Run of mine ore | Medium light gray | October-2020 | G920-3 | G920-3 | <0.2 | <0.5 | 295 | <2 | <10 | 35 | 2 | 103 | 24 | 1.1 | 2730 | <5 | <50 | 5.3 | 20 | 0.4 | <10 | 30 | 93 | 4.6 | 18.1 | <10 | 2.37 | 2 | <20 | <1 | 13.7 | <200 | <2 | 8 | 2.7 | <200 | <500 | nr | nr | <5 | nr | nr | nr | G920-3 | 5.24 | 61.86 | 14.24 | 1.11 | 0.11 | 5.7 | 0.053 | 0.04 | 3.36 | 2.14 | 3.3 | 0.49
G920-4 | 1.08369 | 0.05125728 | 185 | +/- 0.007 | 1.058259 | 0.04710171 | 61 | +/- 0.012 | Milled Run of mine ore | Medium light gray | October-2020 | G920-4 | G920-4 | <0.2 | <0.5 | 386 | <2 | <10 | 34 | <2 | 102 | 22 | 1 | 1100 | <5 | <50 | 5.4 | 19 | 0.4 | <10 | 23 | 87 | 4.5 | 18.7 | <10 | 2.42 | <2 | <20 | 1 | 11.3 | <200 | <2 | 7 | 2.7 | <200 | <500 | nr | nr | <5 | nr | nr | nr | G920-4 | 5.19 | 62.22 | 14.19 | 1.09 | 0.1 | 5.6 | 0.053 | 0.03 | 3.32 | 2.14 | 3.29 | 0.44
G920-5 | 0.5789387 | 0.06562585 | 173 | +/- 0.01 | 0.5477842 | 0.05531017 | 57 | +/- 0.015 | Low Grade Low sulphide ore | Medium light gray | October-2020 | G920-5 | G920-5 | 26 | 43 | 399 | <2 | <10 | 48 | 2 | 21 | 33 | 1.4 | 550 | <5 | <50 | 8.1 | 25 | 0.5 | <10 | 46 | 85 | 6 | 22.6 | <10 | 2.18 | 2 | <20 | 1 | 12.9 | <200 | <2 | 6 | 3.5 | 790 | <500 | nr | nr | <5 | nr | nr | nr | G920-5 | 7.76 | 59.89 | 12.58 | 1.71 | 0.15 | 5.61 | 0.089 | 0.22 | 2.88 | 1.85 | 2.98 | 1.07
G920-6 | 5.063567 | 0.1513836 | 168 | +/- 0.023 | 5.031129 | 0.2412365 | 62 | +/- 0.062 | Low Sulphide Ore Milled | Medium light gray | October-2020 | G920-6 | G920-6 | <0.2 | <0.5 | 301 | <2 | <10 | 36 | 3 | 103 | 22 | 1.4 | 5020 | <5 | <50 | 5.4 | 19 | 0.4 | <10 | 26 | 93 | 4.4 | 18.5 | <10 | 2.33 | 2 | <20 | 1 | 11.8 | <200 | <2 | 7 | 2.7 | <200 | <500 | nr | nr | <5 | nr | nr | nr | G920-6 | 5.18 | 62.48 | 14.15 | 1.08 | 0.1 | 5.57 | 0.055 | 0.04 | 3.27 | 2.11 | 3.23 | 0.27
G920-7 | 3.937423 | 0.1388128 | 176 | +/- 0.021 | 3.921346 | 0.2164353 | 61 | +/- 0.056 | Low Sulphide Ore Milled | Light gray | October-2020 | G920-7 | G920-7 | <0.2 | <0.5 | 380 | <2 | <10 | 38 | 2 | 56 | 13 | <0.5 | 4030 | <5 | <50 | 3.3 | 22 | 0.4 | <10 | <20 | 165 | 4 | 10.2 | <10 | 1.75 | 2 | <20 | 1 | 16.9 | <200 | <2 | 10 | 2.6 | <200 | <500 | nr | nr | <5 | nr | nr | nr | G920-7 | 3.14 | 69.48 | 13.34 | 0.63 | 0.07 | 2.94 | 0.035 | 0.03 | 2.27 | 3.37 | 2.44 | 0.77
G920-8 | 1.201748 | 0.04606258 | 181 | +/- 0.007 | 1.185981 | 0.05410842 | 62 | +/- 0.014 | Low Sulphide Ore Milled | Medium light gray | October-2020 | G920-8 | G920-8 | <0.2 | <0.5 | 271 | <2 | <10 | 36 | 2 | 98 | 22 | 1.3 | 1220 | <5 | <50 | 5.4 | 20 | 0.4 | <10 | 26 | 96 | 4.5 | 18.9 | <10 | 2.36 | 2 | <20 | 1 | 12.4 | <200 | <2 | 7 | 2.8 | <200 | <500 | nr | nr | <5 | nr | nr | nr | G920-8 | 5.17 | 62.6 | 14.1 | 1.09 | 0.11 | 5.63 | 0.053 | 0.04 | 3.24 | 2.02 | 3.24 | 0.26
G920-9 | 1.238915 | 0.04214895 | 175 | +/- 0.006 | 1.224663 | 0.05485853 | 60 | +/- 0.014 | Low Sulphide Ore Milled | Medium light gray | October-2020 | G920-9 | G920-9 | <0.2 | <0.5 | 177 | <2 | <10 | 29 | <2 | 141 | 32 | 1.3 | 1240 | <5 | <50 | 7.1 | 15 | 0.4 | <10 | 37 | 65 | 4.8 | 25 | <10 | 2.25 | <2 | <20 | 1 | 7.4 | <200 | <2 | 4 | 2.9 | <200 | <500 | nr | nr | <5 | nr | nr | nr | G920-9 | 6.85 | 56.97 | 14.62 | 1.46 | 0.14 | 7.61 | 0.072 | 0.04 | 4.3 | 1.2 | 3.14 | 0.24
G321-1 | 1.356768 | 0.05328859 | 170 | +/- 0.008 | 1.341868 | 0.07089324 | 59 | +/- 0.019 | Milled low grade ore | Light gray | April-2021 | G321-1 | G321-1 | <0.2 | <0.5 | 377 | <2 | <10 | 39 | <2 | 103 | 23 | 1.2 | 1390 | <5 | <50 | 5.4 | 20 | 0.4 | <10 | 18 | 98 | 4.5 | 19 | <10 | 2.37 | <2 | <20 | 1 | 12.5 | <200 | <2 | 7 | 2.8 | <200 | <500 | nr | nr | 14 | nr | nr | nr | G321-1 | 5.17 | 62.39 | 14.19 | 1.08 | 0.11 | 5.7 | 0.053 | 0.04 | 3.19 | 2.03 | 3.23 | 0.35
G321-2 | 0.3134051 | 0.01697237 | 157 | +/- 0.003 | 0.3028642 | 0.01964867 | 53 | +/- 0.005 | Milled composite tail samples | Light gray | April-2021 | G321-2 | G321-2 | <0.2 | <0.5 | 279 | <2 | <10 | 32 | <2 | 141 | 31 | 1.3 | 320 | <5 | <50 | 7.1 | 16 | 0.4 | <10 | 27 | 43 | 4.9 | 24.7 | <10 | 2.31 | <2 | <20 | 1 | 7.04 | <200 | <2 | 3 | 2.9 | <200 | <500 | nr | nr | <5 | nr | nr | nr | G321-2 | 6.83 | 57.09 | 14.71 | 1.48 | 0.14 | 7.44 | 0.071 | 0.04 | 4.24 | 1.22 | 3.2 | 0.23
G321-3 | 1.030796 | 0.04238359 | 163 | +/- 0.007 | 1.024258 | 0.06508723 | 55 | +/- 0.018 | Low sulphide ore | Light gray | April-2021 | G321-3 | G321-3 | <0.2 | <0.5 | 224 | <2 | <10 | 33 | <2 | 143 | 30 | 1.5 | 1050 | <5 | <50 | 7.3 | 16 | 0.4 | <10 | 21 | 42 | 5 | 24.9 | <10 | 2.3 | <2 | <20 | 1 | 7.84 | <200 | <2 | 3 | 3 | <200 | <500 | nr | nr | 5 | nr | nr | nr | G321-3 | 6.9 | 57.29 | 14.7 | 1.5 | 0.14 | 7.43 | 0.073 | 0.05 | 4.2 | 1.22 | 3.18 | 0.26
G321-4 | 0.7618693 | 0.03371406 | 166 | +/- 0.005 | 0.7490255 | 0.05184577 | 55 | +/- 0.014 | Low sulphide ore | Light gray | April-2021 | G321-4 | G321-4 | <0.2 | <0.5 | 172 | <2 | <10 | 25 | <2 | 173 | 38 | 1.7 | 760 | <5 | <50 | 8.6 | 11 | 0.4 | <10 | 42 | <20 | 5.3 | 29.9 | <10 | 2.18 | <2 | <20 | 1 | 2.78 | <200 | 3 | <2 | 3.2 | <200 | <500 | nr | nr | <5 | nr | nr | nr | G321-4 | 8.26 | 52.63 | 14.99 | 1.85 | 0.16 | 9.01 | 0.088 | 0.06 | 5.13 | 0.55 | 3.06 | 0.21
G321-5 | 0.5182609 | 0.02190762 | 161 | +/- 0.003 | 0.5149712 | 0.02742412 | 52 | +/- 0.008 | Low grade composite | Light gray | April-2021 | G321-5 | G321-5 | <0.2 | 0.7 | 338 | <2 | <10 | 39 | <2 | 97 | 23 | 1.1 | 520 | <5 | <50 | 5.4 | 21 | 0.4 | <10 | <20 | 100 | 4.7 | 18 | <10 | 2.32 | <2 | <20 | 1 | 13.9 | <200 | <2 | 6 | 2.8 | <200 | <500 | nr | nr | <5 | nr | nr | nr | G321-5 | 5.26 | 62.32 | 14.13 | 1.13 | 0.1 | 5.54 | 0.062 | 0.04 | 3.6 | 2.01 | 3.3 | 0.27
G321-6 | 1.576768125 | 0.05133273 | 160 | +/- 0.008 | 1.545357 | 0.06675693 | 56 | +/- 0.018 | Low sulphide ore composite | Light gray | April-2021 | G321-6 | G321-6 | <0.2 | <0.5 | 266 | 2 | <10 | 30 | <2 | 136 | 31 | 1.3 | 1550 | <5 | <50 | 7 | 15 | 0.4 | <10 | 25 | 38 | 4.7 | 24.3 | <10 | 2.19 | <2 | <20 | 1 | 6.85 | <200 | <2 | 3 | 3 | <200 | <500 | nr | nr | <5 | nr | nr | nr | G321-6 | 6.9 | 56.95 | 14.63 | 1.5 | 0.14 | 7.49 | 0.073 | 0.04 | 4.37 | 1.19 | 3.19 | 0
G321-7 | 0.467737 | 0.02493452 | 165 | +/- 0.004 | 0.4520673 | 0.03259352 | 55 | +/- 0.009 | Cut-off ore | Light gray | April-2021 | G321-7 | G321-7 | <0.2 | <0.5 | 289 | <2 | <10 | 33 | <2 | 143 | 32 | 1.6 | 470 | <5 | <50 | 7.4 | 16 | 0.4 | <10 | 39 | 50 | 5.2 | 25.7 | <10 | 2.37 | <2 | <20 | 1 | 7.99 | <200 | 2 | 4 | 3.1 | <200 | <500 | nr | nr | <5 | nr | nr | nr | G321-7 | 6.92 | 57.36 | 14.74 | 1.52 | 0.14 | 7.5 | 0.074 | 0.05 | 4.25 | 1.22 | 3.16 | -0.31
G321-9 | 2.827831 | 0.09370816 | 166 | +/- 0.014 | 2.793026 | 0.1147999 | 57 | +/- 0.031 | Run of mine ore samples | Light gray | April-2021 | G321-9 | G321-9 | 0.2 | <0.5 | 373 | <2 | <10 | 36 | 2 | 105 | 23 | 1.1 | 2900 | <5 | <50 | 5.5 | 20 | 0.4 | <10 | 24 | 81 | 4.5 | 19.2 | <10 | 2.39 | 2 | <20 | 1 | 12.4 | <200 | <2 | 7 | 2.8 | <200 | <500 | nr | nr | <5 | nr | nr | nr | G321-9 | 5.12 | 62.68 | 14.04 | 1.07 | 0.11 | 5.64 | 0.052 | 0.03 | 3.23 | 2 | 3.22 | 0.31
G321-10 | 1.300497 | 0.04877016 | 167 | +/- 0.007 | 1.28641 | 0.06303067 | 52 | +/- 0.018 | Low grade stockpile | Light gray | April-2021 | G321-10 | G321-10 | <0.2 | 0.6 | 337 | <2 | <10 | 37 | 2 | 102 | 23 | 1.2 | 1340 | <5 | <50 | 5.4 | 20 | 0.4 | <10 | 22 | 83 | 4.5 | 18.9 | <10 | 2.34 | <2 | <20 | 1 | 12.1 | <200 | 2 | 7 | 2.7 | <200 | <500 | nr | nr | <5 | nr | nr | nr | G321-10 | 5.2 | 62.37 | 14 | 1.08 | 0.11 | 5.63 | 0.054 | 0.03 | 3.27 | 2.01 | 3.22 | 0.35
G921-1 | 21.0908 | 0.680049 | 179 | +/- 0.101 | 20.79707 | 0.9341709 | 56 | +/- 0.252 | High Grade low sulphide ore | Light gray | October-2021 | G921-1 | G921-1 | <0.2 | <0.5 | 384 | <2 | <10 | 41 | 3 | 103 | 24 | 1.1 | 21800 | <5 | <50 | 5.6 | 22 | 0.4 | <10 | 27 | 99 | 5.1 | 19 | <10 | 2.37 | 2 | <20 | 1 | 14.3 | <200 | <2 | 7 | 2.8 | <200 | <500 | nr | nr | <5 | nr | nr | nr | G921-1 | 5.26 | 62.76 | 13.66 | 1.18 | 0.12 | 5.66 | 0.061 | 0.03 | 3.08 | 2.14 | 3.19 | 0.41
G921-2 | 0.5358264 | 0.02735417 | 178 | +/- 0.004 | 0.54328 | 0.03014632 | 55 | +/- 0.008 | Cut off ore minor silver | Light gray | October-2021 | G921-2 | G921-2 | <0.2 | <0.5 | 303 | <2 | <10 | 32 | <2 | 146 | 33 | 1.2 | 535 | <5 | <50 | 7.2 | 15 | 0.4 | <10 | 33 | 46 | 5 | 25.4 | <10 | 2.29 | <2 | <20 | 1 | 7.7 | <200 | <2 | 4 | 2.9 | <200 | <500 | nr | nr | <5 | nr | nr | nr | G921-2 | 6.79 | 57.08 | 14.49 | 1.49 | 0.14 | 7.51 | 0.072 | 0.04 | 4.56 | 1.19 | 3.1 | 0.38
G921-3 | 13.00889 | 0.3966345 | 181 | +/- 0.058 | 12.87061 | 0.5358462 | 54 | +/- 0.148 | High Grade gold ore | Light gray | October-2021 | G921-3 | G921-3 | <0.2 | <0.5 | 305 | <2 | <10 | 38 | 3 | 120 | 27 | 1.4 | 13400 | <5 | <50 | 6.4 | 20 | 0.4 | <10 | 36 | 65 | 5.2 | 22.3 | <10 | 2.41 | <2 | <20 | 1 | 11.4 | <200 | <2 | 5 | 3 | <200 | <500 | nr | nr | <5 | nr | nr | nr | G921-3 | 6 | 60.26 | 13.96 | 1.35 | 0.13 | 6.37 | 0.065 | 0.04 | 3.59 | 1.8 | 3.25 | 0.3
G921-4 | 0.4368667 | 0.01726149 | 171 | +/- 0.003 | 0.4308825 | 0.03397838 | 57 | +/- 0.009 | Gold cut-off grade composite | Light gray | October-2021 | G921-4 | G921-4 | <0.2 | <0.5 | 318 | <2 | <10 | 38 | 2 | 103 | 22 | 1.3 | 421 | <5 | <50 | 5.4 | 20 | 0.4 | <10 | 29 | 96 | 4.6 | 18.9 | <10 | 2.44 | 2 | <20 | 1 | 12.7 | <200 | <2 | 7 | 2.8 | <200 | <500 | nr | nr | <5 | nr | nr | nr | G921-4 | 5.17 | 62.31 | 14.18 | 1.07 | 0.11 | 5.71 | 0.054 | 0.04 | 3.22 | 2.07 | 3.32 | 0.36
G921-5 | 0.5392511 | 0.02458589 | 178 | +/- 0.004 | 0.5353464 | 0.03104672 | 56 | +/- 0.008 | Gold cut-off grade composite | Light gray | October-2021 | G921-5 | G921-5 | <0.2 | <0.5 | 330 | <2 | <10 | 37 | 2 | 104 | 22 | 0.9 | 530 | <5 | <50 | 5.4 | 19 | 0.4 | <10 | 27 | 71 | 4.6 | 18.6 | <10 | 2.43 | <2 | <20 | 1 | 11.7 | <200 | <2 | 7 | 2.8 | <200 | <500 | nr | nr | <5 | nr | nr | nr | G921-5 | 5.13 | 62.3 | 14.32 | 1.07 | 0.1 | 5.55 | 0.054 | 0.04 | 3.23 | 2.11 | 3.33 | 0.43
G921-6 | 4.079529 | 0.1372821 | 189 | +/- 0.02 | 4.008885 | 0.1537109 | 52 | +/- 0.043 | Medium grade ore, low sulphide | Light gray | October-2021 | G921-6 | G921-6 | <0.2 | <0.5 | 351 | <2 | <10 | 38 | 2 | 102 | 22 | 0.9 | 4100 | <5 | <50 | 5.4 | 19 | 0.4 | <10 | 23 | 97 | 4.7 | 18.6 | <10 | 2.4 | <2 | <20 | 1 | 12.4 | <200 | <2 | 8 | 2.7 | <200 | <500 | nr | nr | <5 | nr | nr | nr | G921-6 | 5.15 | 62.61 | 14.09 | 1.1 | 0.11 | 5.56 | 0.055 | 0.05 | 3.12 | 2.14 | 3.28 | 0.45
G921-7 | 2.041016 | 0.07436901 | 187 | +/- 0.011 | 1.999019 | 0.09702895 | 58 | +/- 0.026 | Medium grade ore, low sulphide | Light gray | October-2021 | G921-7 | G921-7 | <0.2 | 0.9 | 376 | <2 | <10 | 36 | <2 | 104 | 24 | 1.1 | 2080 | <5 | <50 | 5.4 | 19 | 0.4 | <10 | 26 | 94 | 4.6 | 18.9 | <10 | 2.4 | <2 | <20 | 1 | 12.1 | <200 | <2 | 7 | 2.8 | <200 | <500 | nr | nr | <5 | nr | nr | nr | G921-7 | 5.12 | 62.5 | 14.03 | 1.07 | 0.11 | 5.56 | 0.052 | 0.03 | 3.25 | 2.11 | 3.24 | 0.44
G921-8 | 3.002058 | 0.09394783 | 184 | +/- 0.014 | 2.978994 | 0.1055985 | 54 | +/- 0.029 | Medium grade ore, low sulphide | Light gray | October-2021 | G921-8 | G921-8 | <0.2 | <0.5 | 311 | <2 | <10 | 38 | 2 | 100 | 23 | 0.9 | 3050 | <5 | <50 | 5.4 | 19 | 0.4 | <10 | 28 | 97 | 4.6 | 18.4 | <10 | 2.38 | 2 | <20 | 1 | 11.6 | <200 | <2 | 7 | 2.8 | <200 | <500 | nr | nr | <5 | nr | nr | nr | G921-8 | 5.11 | 62.57 | 14.04 | 1.09 | 0.11 | 5.48 | 0.054 | 0.04 | 3.19 | 2.13 | 3.27 | 0.46
G921-9 | 0.5448242 | 0.0242508 | 182 | +/- 0.004 | 0.5298456 | 0.03671105 | 57 | +/- 0.01 | Gold cut-off grade composite | Light gray | October-2021 | G921-9 | G921-9 | <0.2 | <0.5 | 396 | <2 | <10 | 39 | 2 | 104 | 24 | 1.1 | 545 | <5 | <50 | 5.3 | 19 | 0.4 | <10 | 29 | 90 | 4.6 | 18.9 | <10 | 2.39 | 2 | <20 | 1 | 12.2 | <200 | <2 | 7 | 2.8 | <200 | <500 | nr | nr | <5 | nr | nr | nr | G921-9 | 5.08 | 62.63 | 14.05 | 1.08 | 0.11 | 5.65 | 0.053 | 0.04 | 3.23 | 2.04 | 3.24 | 0.39
G921-10 | 1.464022 | 0.04460639 | 181 | +/- 0.007 | 1.449558 | 0.06078914 | 57 | +/- 0.016 | Gold low grade composite | Light gray | October-2021 | G921-10 | G921-10 | 0.2 | 0.7 | 273 | <2 | <10 | 31 | <2 | 144 | 31 | 1.5 | 1470 | <5 | <50 | 7.2 | 15 | 0.4 | <10 | 32 | 42 | 4.9 | 25.9 | <10 | 2.3 | <2 | <20 | 1 | 6.9 | <200 | <2 | 4 | 2.9 | <200 | <500 | nr | nr | 31 | nr | nr | nr | G921-10 | 6.81 | 57.19 | 14.6 | 1.5 | 0.14 | 7.56 | 0.07 | 0.04 | 4.34 | 1.22 | 3.17 | 0.23
G322-1 | 0.3363423 | 0.02097643 | 149 | +/- 0.003 | 0.322514 | 0.02954377 | 50 | +/- 0.008 | Archean porphyry-style Cu/Au/Mo | Light gray | April-2022 | G322-1 | G322-1 | 0.2 | 2.8 | 199 | <2 | <10 | 45 | 7 | 58 | 14 | <0.5 | 320 | <5 | <50 | 3.6 | 21 | 0.2 | 13 | 45 | 143 | 3.2 | 10.4 | <10 | 3.14 | <2 | <20 | <1 | 7.8 | <200 | 42 | 3 | 1.2 | <200 | <500 | nr | nr | <5 | nr | nr | nr | G322-1 | 3.6 | 64.44 | 15.76 | 0.53 | 0.05 | 4.65 | 0.054 | 0.21 | 2.65 | 1.38 | 4.33 | 0.66
G322-2 | 0.645545625 | 0.02680229 | 160 | +/- 0.004 | 0.6376571 | 0.04045905 | 49 | +/- 0.012 | Milled Tail Composite | Medium light gray | April-2022 | G322-2 | G322-2 | <0.2 | <0.5 | 360 | <2 | <10 | 32 | <2 | 109 | 25 | 1.5 | 670 | <5 | <50 | 5.8 | 19 | 0.4 | <10 | 29 | 78 | 4.8 | 21.1 | <10 | 2.26 | <2 | <20 | 1 | 11.2 | <200 | <2 | 6 | 2.9 | <200 | <500 | nr | nr | 7 | nr | nr | nr | G322-2 | 5.92 | 60.18 | 14.13 | 1.25 | 0.12 | 6.3 | 0.062 | 0.04 | 4.04 | 1.7 | 3.16 | 0.42
G322-3 | 0.3284677 | 0.01962087 | 158 | +/- 0.003 | 0.3197245 | 0.01864835 | 49 | +/- 0.005 | Milled low grade halo | Light gray | April-2022 | G322-3 | G322-3 | <0.2 | <0.5 | 399 | <2 | <10 | 39 | 2 | 105 | 23 | 1.1 | 320 | <5 | <50 | 5.3 | 20 | 0.4 | <10 | 24 | 99 | 4.6 | 19.3 | <10 | 2.4 | <2 | <20 | 1 | 12.2 | <200 | <2 | 7 | 2.7 | <200 | <500 | nr | nr | <5 | nr | nr | nr | G322-3 | 5.14 | 62.36 | 14.17 | 1.06 | 0.1 | 5.63 | 0.052 | 0.08 | 3.26 | 2.15 | 3.3 | 0.4
G322-5 | 1.152326 | 0.04965225 | 246 | +/- 0.006 | 1.14607 | 0.06049027 | 84 | +/- 0.013 | Composite of free milling ores. Low Sulphide | Light brownish gray | April-2022 | G322-5 | G322-5 | 0.7 | 0.6 | 43 | <2 | <10 | 14 | 43 | 75 | 18 | 0.7 | 1240 | <5 | <50 | 4.1 | 5 | 0.3 | <10 | <20 | 1350 | 2.4 | 14.3 | <10 | 1.76 | <2 | <20 | 1 | 0.5 | <200 | <2 | <1 | 1.3 | <200 | <500 | nr | nr | <5 | nr | nr | nr | G322-5 | 3.91 | 67.02 | 12.81 | 0.81 | 0.08 | 3.97 | 0.077 | 0.02 | 2.22 | 4.64 | 2.35 | 0.23
G322-7 | 0.4227757 | 0.02466479 | 272 | +/- 0.003 | 0.4099031 | 0.03265381 | 98 | +/- 0.007 | Sub ore milled low sulphide | Light gray | April-2022 | G322-7 | G322-7 | <0.2 | <0.5 | 545 | <2 | <10 | 44 | 3 | 68 | 14 | 1.2 | 420 | <5 | <50 | 4.3 | 25 | 0.4 | 17 | <20 | 133 | 4.6 | 14.4 | <10 | 2.63 | 2 | <20 | 1 | 17.6 | <200 | <2 | 9 | 2.6 | <200 | <500 | nr | nr | 5 | nr | nr | nr | G322-7 | 4.22 | 63.79 | 14.91 | 0.88 | 0.09 | 4.82 | 0.047 | 0.03 | 2.44 | 2.64 | 3.68 | 0.46
G322-8 | 1.097883 | 0.0498648 | 271 | +/- 0.006 | 1.0701 | 0.05227788 | 87 | +/- 0.011 | Head composite | Light brownish gray | April-2022 | G322-8 | G322-8 | 0.8 | 1.3 | 1710 | <2 | <10 | 154 | 2 | 43 | 24 | 2.5 | 1150 | 8 | <50 | 6.8 | 84 | 0.7 | <10 | 32 | 78 | 12.1 | 19 | <10 | 2.53 | <2 | <20 | 2 | 27.1 | <200 | <2 | 4 | 4.6 | <200 | <500 | nr | nr | 9 | nr | nr | nr | G322-8 | 6.23 | 59.59 | 14.51 | 1.25 | 0.12 | 5.06 | 0.12 | 0.12 | 2.84 | 2.97 | 3.36 | 0.86
G322-10 | 3.912034 | 0.1985662 | 183 | +/- 0.029 | 3.823865 | 0.2412474 | 110 | +/- 0.046 | Laterite ore. | Moderate brown | April-2022 | G322-10 | G322-10 | 0.5 | 506 | 112 | 11 | <10 | 76 | <2 | 7040 | 62 | 0.8 | 4010 | <5 | <50 | 21.8 | 16 | 0.4 | <10 | 651 | 16 | 4 | 94.7 | <10 | 0.36 | <2 | <20 | 1 | 18.2 | <200 | 7 | 10 | 2.5 | <200 | <500 | nr | nr | <5 | nr | nr | nr | G322-10 | 20.8 | 28.21 | 18 | 0.69 | 0.05 | 4.22 | 0.009 | 0.04 | 3.02 | 0.31 | 0.39 | 13.94
G922-1 | 12.71238 | 0.4609498 | 166 | +/- 0.071 | 12.67918 | 0.6567205 | 60 | +/- 0.171 | High grade mine ore composite low sulphide | Light gray | October-2022 | G922-1 | G922-1 | <0.2 | <1 | 344 | <2 | <10 | 46 | 2 | 109 | 24 | 1.2 | 12750 | <5 | <50 | 5.4 | 22 | 0.4 | <10 | <100 | 90 | 5.2 | 18.6 | <10 | 2.35 | <2 | <20 | <1 | 15.4 | <200 | <2 | 7 | 2.9 | <200 | <500 | nr | nr | <5 | nr | nr | nr | G922-1 | 5.34 | 62.12 | 14 | 1.14 | 0.11 | 5.48 | 0.06 | 0.04 | 3.56 | 2.06 | 3.26 | 0.56
G922-2 | 3.253693 | 0.1036156 | 163 | +/- 0.016 | 3.216247 | 0.135418 | 58 | +/- 0.036 | Gold silver run of mine | Light gray | October-2022 | G922-2 | G922-2 | <0.2 | <1 | 287 | <2 | <10 | 37 | 2 | 105 | 25 | 0.9 | 3200 | <5 | <50 | 5.4 | 19 | 0.4 | <10 | <100 | 95 | 4.5 | 19.6 | <10 | 2.38 | <2 | <20 | <1 | 12 | <200 | <2 | 7 | 2.9 | <200 | <500 | nr | nr | <5 | nr | nr | nr | G922-2 | 5.23 | 62.51 | 14 | 1.09 | 0.11 | 5.68 | 0.052 | 0.03 | 3.3 | 2.03 | 3.25 | 0.38
G922-3 | 0.9950713 | 0.04134883 | 164 | +/- 0.006 | 0.9816629 | 0.06917232 | 62 | +/- 0.018 | Gold silver run of mine | Medium light gray | October-2022 | G922-3 | G922-3 | <0.2 | <1 | 377 | <2 | <10 | 39 | <2 | 105 | 24 | 1.1 | 975 | <5 | <50 | 5.5 | 20 | 0.4 | <10 | <100 | 92 | 4.8 | 19.4 | <10 | 2.42 | 2 | <20 | <1 | 13.7 | <200 | <2 | 8 | 2.9 | <200 | <500 | nr | nr | <5 | nr | nr | nr | G922-3 | 5.28 | 62.22 | 14.03 | 1.1 | 0.11 | 5.65 | 0.054 | 0.04 | 3.24 | 2.06 | 3.3 | 0.47
G922-4 | 0.5423598 | 0.02572552 | 164 | +/- 0.004 | 0.5372741 | 0.03084183 | 58 | +/- 0.008 | Gold silver run of mine | Light gray | October-2022 | G922-4 | G922-4 | <0.2 | <1 | 360 | <2 | <10 | 41 | 2 | 101 | 24 | 1.1 | 530 | <5 | <50 | 5.5 | 21 | 0.4 | <10 | <100 | 86 | 4.8 | 19.4 | <10 | 2.45 | <2 | <20 | <1 | 14.1 | <200 | <2 | 7 | 3 | <200 | <500 | nr | nr | 6 | nr | nr | nr | G922-4 | 5.29 | 62.34 | 14.06 | 1.13 | 0.11 | 5.49 | 0.058 | 0.04 | 3.25 | 2.06 | 3.34 | 0.46
G922-5 | 4.999247 | 0.1663672 | 158 | +/- 0.026 | 4.968996 | 0.1931947 | 57 | +/- 0.052 | Gold silver run of mine | Medium light gray | October-2022 | G922-5 | G922-5 | <0.2 | 1 | 369 | <2 | <10 | 42 | 2 | 104 | 24 | 1.3 | 5050 | <5 | <50 | 5.6 | 21 | 0.4 | <10 | <100 | 77 | 4.8 | 19.4 | <10 | 2.39 | <2 | <20 | <1 | 13.9 | <200 | <2 | 7 | 3 | <200 | <500 | nr | nr | 27 | nr | nr | nr | G922-5 | 5.3 | 62.32 | 13.94 | 1.12 | 0.11 | 5.55 | 0.056 | 0.04 | 3.37 | 2.01 | 3.27 | 0.51
G922-6 | 1.941124 | 0.06794227 | 164 | +/- 0.011 | 1.9175 | 0.07311435 | 57 | +/- 0.02 | Gold silver run of mine | Light gray | October-2022 | G922-6 | G922-6 | <0.2 | <1 | 382 | <2 | <10 | 40 | 2 | 103 | 23 | 1 | 1920 | <5 | <50 | 5.5 | 21 | 0.4 | <10 | <100 | 78 | 4.7 | 19.2 | <10 | 2.43 | <2 | <20 | <1 | 13.4 | <200 | <2 | 6 | 2.9 | <200 | <500 | nr | nr | 14 | nr | nr | nr | G922-6 | 5.29 | 62.23 | 14.08 | 1.13 | 0.11 | 5.57 | 0.056 | 0.04 | 3.25 | 2.04 | 3.33 | 0.47
G922-7 | 1.040753 | 0.04529634 | 167 | +/- 0.007 | 1.032323 | 0.06185133 | 62 | +/- 0.016 | Gold silver run of mine | Light gray | October-2022 | G922-7 | G922-7 | <0.2 | <1 | 331 | 2 | <10 | 41 | <2 | 104 | 24 | 1.1 | 1040 | <5 | <50 | 5.6 | 21 | 0.4 | <10 | <100 | 96 | 4.8 | 19.4 | <10 | 2.36 | <2 | <20 | <1 | 13.7 | <200 | <2 | 7 | 2.9 | <200 | <500 | nr | nr | 8 | nr | nr | nr | G922-7 | 5.25 | 62.26 | 13.66 | 1.11 | 0.11 | 5.56 | 0.058 | 0.04 | 3.92 | 1.97 | 3.21 | 0.51
G922-8 | 0.5446555 | 0.02463638 | 155 | +/- 0.004 | 0.5378915 | 0.02947923 | 59 | +/- 0.008 | Gold silver run of mine | Light gray | October-2022 | G922-8 | G922-8 | <0.2 | <1 | 323 | <2 | <10 | 41 | 2 | 104 | 24 | 1.1 | 560 | <5 | <50 | 5.5 | 21 | 0.4 | <10 | <100 | 87 | 4.8 | 19.2 | <10 | 2.41 | <2 | <20 | <1 | 14.5 | <200 | <2 | 7 | 2.8 | <200 | <500 | nr | nr | 6 | nr | nr | nr | G922-8 | 5.3 | 62.36 | 13.99 | 1.13 | 0.11 | 5.54 | 0.057 | 0.04 | 3.37 | 2.04 | 3.3 | 0.38
G922-9 | 1.312512 | 0.05799275 | 162 | +/- 0.009 | 1.299446 | 0.07372907 | 61 | +/- 0.019 | Gold silver run of mine | Medium light gray | October-2022 | G922-9 | G922-9 | <0.2 | <1 | 275 | <2 | <10 | 32 | <2 | 136 | 32 | 1.2 | 1300 | <5 | <50 | 7 | 16 | 0.4 | <10 | <100 | 50 | 5 | 24.7 | <10 | 2.24 | <2 | <20 | <1 | 7.6 | <200 | <2 | 3 | 3 | <200 | <500 | nr | nr | <5 | nr | nr | nr | G922-9 | 6.85 | 57.58 | 14.35 | 1.5 | 0.14 | 7.34 | 0.074 | 0.05 | 4.26 | 1.26 | 3.14 | 0.4
G922-10 | 1.970925 | 0.07000121 | 168 | +/- 0.011 | 1.964068 | 0.1172973 | 60 | +/- 0.031 | Gold silver run of mine | Medium light gray | October-2022 | G922-10 | G922-10 | 0.2 | 1 | 252 | <2 | <10 | 34 | <2 | 138 | 33 | 1.5 | 1950 | <5 | <50 | 7.1 | 16 | 0.4 | <10 | <100 | 65 | 5.1 | 25.4 | <10 | 2.27 | <2 | <20 | <1 | 7.8 | <200 | <2 | 4 | 3.1 | <200 | <500 | nr | nr | 10 | nr | nr | nr | G922-10 | 6.97 | 57.13 | 14.41 | 1.53 | 0.14 | 7.47 | 0.075 | 0.05 | 4.29 | 1.23 | 3.13 | 0.34
G323-1 | 5.739743 | 0.1885965 | 154 | +/- 0.03 | 5.645135 | 0.2477705 | 54 | +/- 0.068 | Mine ore milled composite | Light gray | April-2023 | G323-1 | G323-1 | 3.5 | 15 | 343 | <2 | <10 | 40 | 2 | 102 | 26 | 1.1 | 5750 | <5 | <50 | 5.5 | 21 | 0.4 | <10 | 127 | 93 | 4.7 | 18.3 | <10 | 2.32 | <2 | <20 | 1 | 15.3 | <200 | <2 | 8 | 2.8 | 791 | <500 | nr | nr | 5.76 | nr | nr | nr | G323-1 | 5.52 | 61.61 | 14.15 | 1.13 | 0.11 | 5.49 | 0.057 | 0.29 | 3.2 | 2.1 | 3.29 | 0.66
G323-2 | 2.463765 | 0.0823154 | 158 | +/- 0.013 | 2.420807 | 0.1233201 | 58 | +/- 0.033 | Gold silver run of mine | Light gray | April-2023 | G323-2 | G323-2 | <0.2 | <1 | 401 | <2 | <10 | 38 | <2 | 99 | 22 | 1.3 | 2400 | <5 | <50 | 5.4 | 20 | 0.4 | <10 | <100 | 98 | 4.7 | 18.6 | <10 | 2.41 | <2 | <20 | 1 | 12.9 | <200 | <2 | 6 | 2.9 | <200 | <500 | nr | nr | <4.82 | nr | nr | nr | G323-2 | 5.32 | 62.35 | 14.16 | 1.13 | 0.11 | 5.51 | 0.057 | 0.04 | 3.24 | 2.05 | 3.37 | 0.44
G323-3 | 1.669323 | 0.07225871 | 159 | +/- 0.011 | 1.645723 | 0.07177815 | 53 | +/- 0.02 | Gold silver run of mine | Medium light gray | April-2023 | G323-3 | G323-3 | <0.2 | <1 | 264 | <2 | <10 | 30 | <2 | 140 | 30 | 1.4 | 1730 | <5 | <50 | 7 | 15 | 0.4 | <10 | <100 | 40 | 4.8 | 25.5 | <10 | 2.21 | <2 | <20 | 1 | 7.9 | <200 | <2 | 3 | 2.9 | <200 | <500 | nr | nr | <5 | nr | nr | nr | G323-3 | 6.92 | 57.08 | 14.45 | 1.49 | 0.15 | 7.61 | 0.069 | 0.05 | 4.36 | 1.19 | 3.12 | 0.42
G323-4 | 0.6915439 | 0.02048669 | 148 | +/- 0.003 | 0.689117 | 0.03166267 | 47 | +/- 0.009 | Gold silver run of mine | Medium light gray | April-2023 | G323-4 | G323-4 | 0.2 | 1 | 269 | <2 | <10 | 32 | <2 | 141 | 32 | 1.3 | 675 | <5 | <50 | 7.1 | 15 | 0.4 | <10 | <100 | 40 | 5 | 25.6 | <10 | 2.23 | <2 | <20 | 1 | 7.2 | <200 | <2 | 3 | 2.9 | <200 | <500 | nr | nr | <5.29 | nr | nr | nr | G323-4 | 6.9 | 57.04 | 14.16 | 1.5 | 0.14 | 7.46 | 0.076 | 0.05 | 4.94 | 1.15 | 3.04 | 0.49
G323-6 | 0.335670625 | 0.01630045 | 160 | +/- 0.003 | 0.3216479 | 0.01574214 | 48 | +/- 0.005 | Milled tail composite | Light gray | April-2023 | G323-6 | G323-6 | <0.2 | <1 | 406 | <2 | <10 | 38 | 2 | 102 | 24 | 1 | 320 | <5 | <50 | 5.3 | 20 | 0.4 | <10 | <100 | 78 | 4.5 | 18.3 | <10 | 2.34 | <2 | <20 | 1 | 13.8 | <200 | <2 | 7 | 2.7 | <200 | <500 | nr | nr | 4.42 | nr | nr | nr | G323-6 | 5.3 | 62.24 | 14.28 | 1.12 | 0.11 | 5.55 | 0.058 | 0.04 | 3.2 | 2.04 | 3.34 | 0.39
G323-8 | 2.329214 | 0.1276612 | 228 | +/- 0.017 | 2.30221 | 0.09538539 | 93 | +/- 0.02 | Oxide Gold ore - Yilgarn Goldfields | Pale yellowish brown | April-2023 | G323-8 | G323-8 | 4.7 | 787 | 123 | 8 | <10 | 44 | 2 | 2220 | 179 | 2.2 | 2170 | <5 | <50 | 10.1 | 16 | 0.4 | <10 | 1200 | 25 | 5.9 | 34.5 | <10 | 0.611 | <2 | <20 | 1 | 1.7 | <200 | 24 | 2 | 3 | 280 | <500 | nr | nr | <5 | nr | nr | nr | G323-8 | 9.92 | 48.47 | 12.37 | 0.55 | 0.33 | 4.08 | 0.011 | 0.06 | 11.84 | 0.66 | 0.84 | 6.07
G323-9 | 0.9473024 | 0.05971434 | 250 | +/- 0.007 | 0.5844282 | nr | nr | nr | Low Grade Mine Tail.Ore contains carbon, Aqua Regia requires pre-roast | Light olive gray | April-2023 | G323-9 | G323-9 | 11.2 | 597 | 199 | 2 | <10 | 41 | 5 | 265 | 24 | 0.6 | 854 | <5 | <50 | 3.5 | 20 | 0.2 | <10 | 629 | 82 | 3.1 | 10.6 | <10 | 0.527 | <2 | <20 | <1 | 7.8 | <200 | 16 | 2 | 1.1 | <200 | <500 | nr | nr | <5 | nr | nr | nr | G323-9 | 3.45 | 66.63 | 11.64 | 0.61 | 0.19 | 4.05 | 0.032 | 0.24 | 2.82 | 1.54 | 0.72 | 5.81
G323-10 | 0.2296417 | 0.01591474 | 254 | +/- 0.002 | 0.2227435 | 0.02739194 | 92 | +/- 0.006 | Milled Waste material diorite | Light gray | April-2023 | G323-10 | G323-10 | <0.2 | 1 | 116 | <2 | <10 | 28 | 18 | 79 | 31 | 1.2 | 223 | <5 | <50 | 7.4 | 11 | 0.4 | <10 | <100 | 413 | 4.6 | 25.4 | <10 | 1.88 | <2 | <20 | 1 | 2.7 | <200 | <2 | 2 | 2.9 | <200 | <500 | nr | nr | <4.56 | nr | nr | nr | G323-10 | 7.33 | 59.24 | 12.67 | 1.75 | 0.144 | 6.73 | 0.095 | 0.065 | 3.73 | 1.91 | 2.65 | 0.44
G923-2 | 0.991036 | 0.05437397 | 156 | +/- 0.009 | 0.9681094 | 0.09041552 | 53 | +/- 0.025 | Archean porphyry-style Cu/Au/Mo | Light gray | October-2023 | G923-2 | G923-2 | 0.2 | 15 | 276 | <2 | <10 | 35 | 7 | 195 | 20 | 0.8 | 950 | <5 | <50 | 4.4 | 21 | 0.2 | 48 | <100 | 205 | 3 | 11.9 | <10 | 2.62 | <2 | <20 | <1 | 6.2 | <200 | 38.6 | 4 | 1.2 | <200 | <500 | nr | nr | <5 | nr | nr | nr | G923-2 | 4.1 | 63.55 | 15 | 0.66 | 0.06 | 3.98 | 0.061 | 0.32 | 2.86 | 2.19 | 3.53 | 0.87
G923-3 | 1.906274 | 0.06134418 | 151 | +/- 0.01 | 1.875202 | 0.08469633 | 51 | +/- 0.024 | Cut off ore minor silver | Light gray | October-2023 | G923-3 | G923-3 | 0.2 | 2 | 270 | <2 | <10 | 33 | <2 | 131 | 32 | 1.5 | 1950 | <5 | <50 | 6.8 | 17 | 0.4 | <10 | <100 | 68 | 4.9 | 23.8 | <10 | 2.34 | <2 | <20 | 1 | 9.7 | <200 | 3 | 5 | 3.1 | 115 | <500 | nr | nr | <5 | nr | nr | nr | G923-3 | 6.4 | 57.99 | 14.32 | 1.48 | 0.12 | 6.84 | 0.073 | 0.05 | 4.41 | 1.47 | 3.13 | 0.52
G923-4 | 0.3234068 | 0.02060694 | 158 | +/- 0.003 | 0.3164102 | 0.02258307 | 49 | +/- 0.007 | Milled waste materials | Light gray | October-2023 | G923-4 | G923-4 | <0.2 | <1 | 318 | <2 | <10 | 35 | 2 | 104 | 23 | 1.1 | 320 | <5 | <50 | 5.3 | 19 | 0.4 | <10 | <100 | 101 | 4.5 | 19.2 | <10 | 2.22 | <2 | <20 | 1 | 11.9 | <200 | <2 | 7 | 2.8 | <200 | <500 | nr | nr | <5 | nr | nr | nr | G923-4 | 5.06 | 63.08 | 14.12 | 1.07 | 0.1 | 5.41 | 0.053 | 0.03 | 3.28 | 2.23 | 3.03 | -0.18
G923-5 | 0.2842184 | 0.01755685 | 156 | +/- 0.003 | 0.2784235 | 0.0217454 | 51 | +/- 0.006 | Milled Tail samples | Medium light gray | October-2023 | G923-5 | G923-5 | <0.2 | <1 | 343 | <2 | <10 | 35 | 3 | 104 | 23 | 1.3 | 275 | <5 | <50 | 5.4 | 20 | 0.4 | <10 | <100 | 96 | 4.4 | 19.5 | <10 | 2.44 | 2 | <20 | 1 | 11.7 | <200 | 2 | 7 | 2.8 | <200 | <500 | nr | nr | <5 | nr | nr | nr | G923-5 | 5.09 | 62.66 | 14.05 | 1.04 | 0.11 | 5.52 | 0.053 | 0.04 | 3.18 | 2.13 | 3.26 | 0.42
G923-6 | 0.976939 | 0.04649038 | 162 | +/- 0.007 | 0.9328704 | 0.07472921 | 54 | +/- 0.021 | Copper sulphide ore | Medium Light Gray | October-2023 | G923-6 | G923-6 | 1.8 | 54 | 337 | <2 | <10 | 38 | 2 | 101 | 102 | 1.1 | 965 | <5 | <50 | 6.6 | 21 | 0.4 | 11 | <100 | 92 | 4.8 | 20.1 | <10 | 2.32 | <2 | <20 | 1 | 11.9 | <200 | 4 | 6 | 2.8 | 564 | <500 | nr | nr | <5 | nr | nr | nr | G923-6 | 5.8 | 59.47 | 13.66 | 1.2 | 0.11 | 5.85 | 0.063 | 0.886 | 3.06 | 1.89 | 3.116 | 0.83
G923-7 | 6.750762 | 0.2963849 | 158 | +/- 0.047 | 2.426906 | nr | nr | nr | Copper Gold ore - not suitable for AR | Pale Yellowish Brown | October-2023 | G923-7 | G923-7 | 13.3 | 1490 | 421 | <2 | <10 | 48 | 10 | 243 | 42 | 1 | 6600 | <5 | <50 | 8.2 | 24 | 0.3 | 53 | 325 | 90 | 4.6 | 17.7 | <10 | 0.97 | <2 | <20 | <1 | 6.2 | <200 | 29 | 4 | 2.2 | 606 | <500 | nr | nr | <5 | nr | nr | nr | G923-7 | 8.26 | 55.02 | 12.67 | 0.729 | 0.115 | 4.305 | 0.054 | 1.77 | 2.21 | 2.43 | 1.39224 | 6.405
G923-8 | 2.261007225 | 0.1863133 | 160 | +/- 0.029 | 2.007056 | 0.2109097 | 52 | +/- 0.059 | Copper Sulphide ore | Medium Light Gray | October-2023 | G923-8 | G923-8 | 8.6 | 44 | 262 | <2 | 79 | 37 | 2 | 95 | 74 | 1.1 | 2400 | <5 | <50 | 7.6 | 21 | 0.4 | 20 | <100 | 109 | 4.8 | 19.8 | <10 | 2.27 | <2 | <20 | 1 | 11.7 | <200 | 2 | 7 | 3 | 985 | <500 | nr | nr | <5 | nr | nr | nr | G923-8 | 6.98 | 57.5 | 12.86 | 1.139 | 0.11 | 6.12 | 0.062 | 1.95 | 3.04 | 1.85 | 2.88472 | 1.67
G923-9 | 2.423294 | 0.09067957 | 153 | +/- 0.015 | 2.355425 | 0.1462925 | 51 | +/- 0.042 | Composite ores | Grayish Orange Pink | October-2023 | G923-9 | G923-9 | 95.5 | 392 | 273 | <2 | <10 | 25 | 3 | 1140 | 36 | 0.9 | 2350 | <5 | <50 | 7.4 | 12 | 0.4 | <10 | 204 | 75 | 3.5 | 21.1 | <10 | 1.45 | <2 | <20 | 1 | 5.6 | <200 | 13 | 4 | 2.6 | 386 | <500 | nr | nr | <5 | nr | nr | nr | G923-9 | 7.04 | 59.33 | 12.09 | 0.946 | 0.16 | 4.31 | 0.051 | 0.77 | 4.03 | 1.67 | 1.937 | 3.77
G923-10 | 0.5904126 | 0.02942238 | 160 | +/- 0.005 | 0.5678392 | 0.03424372 | 51 | +/- 0.01 | Cu Pb Zn Materials | Light Gray | October-2023 | G923-10 | G923-10 | 1.9 | 34 | 317 | <2 | <10 | 36 | <2 | 97 | 45 | 1.6 | 600 | <5 | <50 | 9.3 | 17 | 0.5 | <10 | <100 | 48 | 5.6 | 28.7 | <10 | 2.16 | <2 | <20 | 1 | 7.5 | <200 | 2 | 3 | 3.4 | 241 | <500 | nr | nr | <5 | nr | nr | nr | G923-10 | 8.846154 | 54.33 | 13.75 | 1.88 | 0.16 | 7.5 | 0.0838062 | 0.08410092 | 3.99 | 1.05 | nr | 0.49
G324-1 | 0.2269063 | 0.01932694 | 158 | +/- 0.003 | 0.2298184 | 0.02801407 | 49 | +/- 0.008 | Mineralised felsic volcanics, mineralised granite, and dacite composite - Pilbara, Western Australia | Very light gray | April-2024 | G324-1 | G324-1 | 4.2 | 327 | 224 | <2 | <10 | 36 | 9 | 31 | 9 | 0.7 | 215 | <5 | <50 | 2.5 | 18 | 0.2 | <10 | 18 | 103 | 3.1 | 8.5 | <10 | 0.65 | <2 | <20 | <1 | 6.2 | <200 | 8 | 1 | 1.6 | <200 | <500 | nr | nr | <5 | nr | nr | nr | G324-1 | 2.49 | 64.02 | 13.82 | 0.54 | 0.08 | 3.83 | 0.052 | 0.57 | 1.95 | 2.53 | 0.91 | 7.05
G324-2 | 0.4558217 | 0.02673005 | 157 | +/- 0.004 | 0.4549567 | 0.03905827 | 52 | +/- 0.011 | Mineralised felsic volcanics and mineralised granite composite - Pilbara, Western Australia | Very light gray | April-2024 | G324-2 | G324-2 | 36.6 | 1070 | 257 | <2 | <10 | 34 | 7 | 12 | 14 | 0.9 | 490 | <5 | <50 | 3.5 | 17 | 0.2 | <10 | 25 | 84 | 2.9 | 8.5 | <10 | 0.45 | <2 | <20 | <1 | 7.3 | <200 | 7 | 2 | 1.6 | <200 | <500 | nr | nr | <5 | nr | nr | nr | G324-2 | 3.38 | 65.29 | 13.28 | 0.54 | 0.07 | 2.65 | 0.051 | 1.25 | 1.51 | 2.99 | 0.65 | 5.83
G324-3 | 0.03808125 | 0.01192592 | 136 | +/- 0.002 | 0.03642738 | 0.01398657 | 42 | +/- 0.004 | Low grade sulphide - Pilbara, Western Australia | Very light gray | April-2024 | G324-3 | G324-3 | 14.7 | 115 | 247 | <2 | <10 | 41 | 8 | 23 | 13 | 0.7 | 30 | <5 | <50 | 3.4 | 21 | 0.3 | <10 | 22 | 75 | 3.7 | 9.9 | <10 | 1.03 | <2 | <20 | <1 | 7.6 | <200 | 5 | 1 | 1.8 | <200 | <500 | nr | nr | <5 | nr | nr | nr | G324-3 | 3.34 | 64.95 | 14.09 | 0.65 | 0.08 | 3.11 | 0.062 | 0.13 | 2.14 | 2.25 | 1.43 | 5.88
G324-4 | 3.345876 | 0.1449677 | 161 | +/- 0.023 | 1.166227 | nr | nr | nr | Copper Gold ore - not suitable for AR | Pale Yellowish Brown | April-2024 | G324-4 | G324-4 | 13.1 | 1130 | 184 | <2 | <10 | 28 | 10 | 336 | 40 | 0.9 | 3150 | <5 | <50 | 9.2 | 14 | 0.4 | <10 | 349 | 103 | 3.6 | 21.7 | <10 | 0.86 | <2 | <20 | <1 | 4.5 | <200 | 30 | 2 | 2.4 | 377 | <500 | nr | nr | <5 | nr | nr | nr | G324-4 | 9.18 | 52.29 | 12.62 | 0.68 | 0.13 | 4.92 | 0.05 | 1.89 | 2 | 2.06 | 1.22668 | 6.83
G324-5 | 1.173187 | 0.0567501 | 164 | +/- 0.009 | 1.179509 | 0.08107524 | 52 | +/- 0.023 | Cu Pb Zn Materials low grades | Light Brownish Gray | April-2024 | G324-5 | G324-5 | 3.3 | 67 | 365 | <2 | <10 | 36 | <2 | 97 | 52 | 1.6 | 1150 | <5 | <50 | 9.6 | 17 | 0.5 | <10 | 75 | 55 | 5.4 | 27.7 | <10 | 2.09 | <2 | <20 | 1 | 8.8 | <200 | 2 | 3 | 3.3 | 217 | <500 | nr | nr | <5 | nr | nr | nr | G324-5 | 9.181818 | 54.19 | 13.76 | 1.85 | 0.16 | 7.21 | 0.08293322 | 0.1001201 | 3.83 | 1.06 | nr | 1.08
G324-6 | 0.9894416 | 0.04231614 | 161 | +/- 0.007 | 1.01093 | 0.05790626 | 48 | +/- 0.017 | Cut-off copper ore | Light gray | April-2024 | G324-6 | G324-6 | 0.3 | 383 | 460 | <2 | <10 | 42 | 2 | 61 | 105 | 0.9 | 990 | <5 | <50 | 3.3 | 25 | 0.3 | <10 | 14 | 136 | 3.9 | 11.6 | <10 | 2.44 | <2 | <20 | <1 | 19.5 | <200 | <2 | 11 | 2.4 | 1890 | <500 | nr | nr | <5 | nr | nr | nr | G324-6 | 3.28 | 67.4 | 13.45 | 0.63 | 0.07 | 3.52 | 0.034 | 0.2 | 2 | 2.92 | 3.39 | 1.01
G324-7 | 3.635019 | 0.1236097 | 162 | +/- 0.019 | 3.611301 | 0.1329975 | 44 | +/- 0.041 | Composite gold ores | Medium light gray | April-2024 | G324-7 | G324-7 | <0.2 | <1 | 295 | <2 | <10 | 40 | 2 | 112 | 24 | 0.9 | 3750 | <5 | <50 | 5.7 | 21 | 0.4 | <10 | 26 | 122 | 4.7 | 20.2 | <10 | 2.43 | <2 | <20 | 1 | 14.2 | <200 | <2 | 8 | 3 | <200 | <500 | nr | nr | 8 | nr | nr | nr | G324-7 | 5.24 | 62.15 | 14.17 | 1.1 | 0.11 | 5.76 | 0.054 | 0.04 | 3.34 | 2.03 | 3.23 | 0.45
G324-8 | 2.324325 | 0.1110129 | 162 | +/- 0.017 | 2.307359 | 0.1290472 | 47 | +/- 0.038 | Cu Pb Zn Materials | Light Brownish Gray | April-2024 | G324-8 | G324-8 | 6.1 | 137 | 337 | <2 | <10 | 37 | <2 | 92 | 71 | 1.5 | 2300 | <5 | <50 | 10.6 | 18 | 0.4 | <10 | 117 | 46 | 5.3 | 26.7 | <10 | 2.02 | <2 | <20 | 1 | 10.9 | <200 | 2 | 3 | 3.3 | 298 | <500 | nr | nr | <5 | nr | nr | nr | G324-8 | 9.86014 | 53.66 | 13.61 | 1.76 | 0.16 | 6.71 | 0.07769533 | 0.124149 | 3.59 | 1.06 | nr | 1.09
G324-9 | 1.18048 | 0.05599725 | 162 | +/- 0.009 | 1.093307 | 0.1014953 | 51 | +/- 0.029 | Low copper zinc cap material | Light gray | April-2024 | G324-9 | G324-9 | 419 | 1290 | 312 | <2 | 85 | 29 | 2 | 113 | 75 | 0.8 | 1100 | <5 | <50 | 7.2 | 18 | 0.3 | 19 | 98 | 96 | 4.1 | 19.9 | 23 | 2.1 | <2 | <20 | 1 | 11 | <200 | <2 | 5 | 2.2 | 33600 | <500 | nr | nr | 15 | nr | nr | nr | G324-9 | 6.38 | 52.3 | 12.68 | 1.102 | 0.14 | 5.44 | 0.059 | 3.37 | 3.22 | 1.72 | 3.044 | 2.02
G324-10 | 6.23345 | 0.4010072 | 163 | +/- 0.062 | 6.204129 | 0.6314972 | 55 | +/- 0.172 | Copper Ore sulphide | Medium Light Gray | April-2024 | G324-10 | G324-10 | 2.6 | 122 | 389 | <2 | <10 | 41 | 2 | 99.9 | 145 | 0.8 | 4870 | <5 | <50 | 6.9 | 22 | 0.4 | 11 | 53 | 93 | 4.7 | 19.2 | <10 | 2.18 | <2 | <20 | 1 | 13.3 | <200 | <2 | 7 | 2.7 | 945 | <500 | nr | nr | <5 | nr | nr | nr | G324-10 | 6.21 | 59.4 | 13.45 | 1.184 | 0.11 | 5.85 | 0.062 | 1.58 | 3.06 | 1.87 | 3.038 | 1.13
G924-1 | 0.5382071 | 0.0447252 | 169 | +/- 0.007 | 0.4879327 | 0.05040464 | 52 | +/- 0.014 | Stream sediments, Pilbara, WA | Light brown | October-2024 | G924-1 | G924-1 | 10.9 | 333 | 253 | <2 | <10 | 26 | 3 | 193 | 26 | 0.7 | 540 | <5 | <50 | 6.2 | 13 | 0.2 | <10 | <100 | 72 | 2.5 | 15.6 | <10 | 0.65 | <2 | <20 | <1 | 4.9 | <200 | 3 | 1 | 1.5 | <200 | <500 | nr | nr | <5 | nr | nr | nr | G924-1 | 6.21 | 63.32 | 12.43 | 0.62 | 0.1 | 3.75 | 0.034 | 0.04 | 2.9 | 1.64 | 0.94 | 4.97
G924-2 | 0.1968825 | 0.02404827 | 160 | +/- 0.004 | 0.1780283 | 0.0334541 | 53 | +/- 0.009 | Stream sediments, Pilbara, WA | Light brown | October-2024 | G924-2 | G924-2 | 10.9 | 202 | 278 | 2 | <10 | 39 | 5 | 208 | 29 | 0.8 | 175 | <5 | <50 | 6.8 | 19 | 0.3 | <10 | <100 | 59 | 3.3 | 17.1 | <10 | 0.72 | <2 | <20 | <1 | 5 | <200 | 2 | 1 | 1.8 | <200 | <500 | nr | nr | <5 | nr | nr | nr | G924-2 | 6.63 | 60.71 | 13.63 | 0.75 | 0.12 | 3.72 | 0.053 | 0.02 | 3.09 | 1.51 | 1.01 | 5.53
G924-3 | 0.1419644 | 0.01226886 | 147 | +/- 0.002 | 0.1393115 | 0.01935397 | 52 | +/- 0.005 | Fresh volcanic arc granite, Pilbara, WA | Very light gray | October-2024 | G924-3 | G924-3 | 20 | 3430 | 256 | <2 | <10 | 42 | 5 | 25 | 16 | 1.1 | 129 | <5 | <50 | 3.5 | 21 | 0.3 | <10 | <100 | 73 | 3.5 | 10.2 | <10 | 0.47 | <2 | <20 | <1 | 6.6 | <200 | 7 | <1 | 1.9 | <200 | <500 | nr | nr | <5 | nr | nr | nr | G924-3 | 3.43 | 67.34 | 14.78 | 0.55 | 0.03 | 1.31 | 0.04 | 1.25 | 1.81 | 2.83 | 0.66 | 4.43
G924-4 | 0.9637614 | 0.1039457 | 166 | +/- 0.016 | 0.9157625 | 0.09207052 | 48 | +/- 0.027 | Low sulphide gold ore dactie mix ex Eastern Goldfields, WA | Very light gray | October-2024 | G924-4 | G924-4 | 4.6 | 272 | 538 | <2 | <10 | 47 | 7 | 84 | 15 | 0.9 | 730 | <5 | <50 | 3.6 | 25 | 0.2 | <10 | <100 | 102 | 3.7 | 10.2 | <10 | 0.92 | <2 | <20 | <1 | 6.6 | <200 | 89 | 2 | 1.6 | <200 | <500 | nr | nr | <5 | nr | nr | nr | G924-4 | 3.76 | 61.56 | 13.59 | 0.58 | 0.1 | 4.19 | 0.066 | 1.51 | 1.97 | 2.82 | nr | 6.38
G924-6 | 2.941657 | 0.1276936 | 167 | +/- 0.02 | 2.809671 | 0.2633594 | 56 | +/- 0.071 | Copper Sulphide ore composite | Medium dark gray | October-2024 | G924-6 | G924-6 | 13.5 | 83 | 319 | <2 | <10 | 34 | 3 | 115 | 102 | 1.1 | 2850 | 5 | <50 | 7.5 | 20 | 0.3 | 53 | <100 | 85 | 4.1 | 21.1 | <10 | 2.14 | 3 | <20 | <1 | 11.4 | <200 | 5 | 6 | 2.3 | 883 | <500 | nr | nr | 36 | nr | nr | nr | G924-6 | 7.29 | 53.21 | 13.17 | 1.95 | 0.11 | 5.46 | 0.057 | 2.63 | 3.16 | 1.78 | 2.97 | 3.76
G924-9 | 5.607257 | 0.24779 | 170 | +/- 0.038 | no AR | nr | nr | nr | Copper Gold ore - not suitable for AR | Light Brownish Gray | October-2024 | G924-9 | G924-9 | 13.5 | 384 | 127 | <2 | <10 | 20 | 12 | 149 | 37 | 0.7 | 5450 | <5 | <50 | 7.1 | 10 | 0.2 | <10 | 254 | 198 | 2.6 | 16.9 | <10 | 0.61 | 2 | <20 | <1 | 4.1 | <200 | 12 | 2 | 1.6 | 606 | <500 | nr | nr | 7 | nr | nr | nr | G924-9 | 7.21 | 59.41 | 12.21 | 0.666 | 0.12 | 4.05 | 0.045 | 1.32 | 1.83 | 1.61 | 0.84924 | 6.79
G924-10 | 25.49088625 | 0.8607931 | 160 | +/- 0.135 | 25.1534 | 1.794283 | 50 | +/- 0.515 | Sulphide Gold copper lead zinc ore | Medium Light Gray | October-2024 | G924-10 | G924-10 | 513 | 833 | 188 | <2 | 43 | 26 | <2 | 93 | 99 | 0.9 | 23000 | <5 | <50 | 8.8 | 17 | 0.4 | 73 | 300 | 90 | 3.5 | 19.8 | 18 | 1.76 | <2 | <20 | <1 | 9 | <200 | <4 | 7 | 2.4 | 21400 | <500 | nr | nr | 37 | nr | nr | nr | G924-10 | 8.65 | 50.2 | 11.22 | 1.16 | 0.13 | 5.42 | 0.062 | 4.93 | 3.42 | 1.56 | 2.35 | 3.49
G325-1 | 0.2759289 | 0.01709845 | 166 | +/- 0.003 | 0.2775327 | 0.01812481 | 55 | +/- 0.005 | Milled composite Tail samples | Medium light gray | April-2025 | G325-1 | G325-1 | <0.2 | 1 | 222 | <2 | <10 | 30 | <2 | 145 | 32 | 1.6 | 270 | <5 | <50 | 7.3 | 15 | 0.4 | <10 | <100 | 42 | 5 | 27 | <10 | 2.21 | <2 | <20 | 1 | 9.1 | <200 | <2 | 5 | 2.9 | <200 | <500 | nr | nr | <5 | nr | nr | nr | G325-1 | 6.94 | 57.39 | 14.82 | 1.54 | 0.14 | 7.51 | 0.073 | 0.06 | 4.26 | 1.22 | 3.17 | -0.56
G325-2 | 23.34576 | 1.731276 | 167 | +/- 0.265 | no AR | nr | nr | nr | Composite Base Metal Silver - not suitable for AR | Grayish Black | April-2025 | G325-2 | G325-2 | 58.2 | 278 | <100 | <2 | 41 | 29 | <2 | 163 | 147 | 2 | 18500 | <5 | <50 | 11.3 | 17 | 0.4 | 127 | <100 | 27 | 5.1 | 29.5 | 12 | 1.7 | <2 | <20 | 2 | 3.6 | <200 | 52 | 2 | 2.6 | 15100 | <500 | nr | nr | 44 | nr | nr | nr | G325-2 | 11.02797 | 44.48 | 12.19 | 1.69 | 0.18 | 7.97 | 0.08555216 | 4.805767 | 4.69 | 0.402 | 2.46 | 2.72
G325-3 | 13.87703 | 0.5915012 | 164 | +/- 0.091 | 13.46587 | 0.8696326 | 54 | +/- 0.24 | Au/Cu concentrate sulphide, Pilbara, Western Australia | Pale yellowish brown | April-2025 | G325-3 | G325-3 | 0.9 | 630 | 415 | <2 | <10 | 76 | <2 | 145 | 300 | 1 | 13000 | 8 | <50 | 11.3 | 39 | 0.5 | <10 | 130 | 116 | 6.5 | 9.6 | <10 | 0.4 | <2 | <20 | 2 | 22.7 | <200 | 21 | 6 | 3 | <200 | <500 | nr | nr | 6 | nr | nr | nr | G325-3 | 10.8 | 53.75 | 10.48 | 0.56 | 0.09 | 1.29 | 0.031 | 9.32 | 1.05 | 2.81 | 0.63 | 10
G325-4 | 0.7871265 | 0.05422776 | 162 | +/- 0.008 | 0.7674304 | 0.08780595 | 56 | +/- 0.024 | Archean porphyry-style Cu/Au/Mo | Light gray | April-2025 | G325-4 | G325-4 | 0.6 | 13.4 | 217 | <2 | <10 | 31 | 7 | 64 | 12 | 0.9 | 720 | <5 | <50 | 3.7 | 15 | <0.2 | 40 | <100 | 166 | 2.8 | 9.6 | <10 | 2.5 | <2 | <20 | <1 | 7.3 | <200 | 41 | 2 | 0.9 | <200 | <500 | nr | nr | <5 | nr | nr | nr | G325-4 | 3.482517 | 65.51 | 15.4 | 0.54 | 0.06 | 4.13 | 0.05281536 | 0.2222667 | 2.52 | 1.79 | 3.54 | 1.06
G325-5 | 0.9142954 | 0.0369434 | 173 | +/- 0.006 | 0.9297537 | 0.04573377 | 54 | +/- 0.013 | Composite sample from cu / au ore/exploration samples | Light gray | April-2025 | G325-5 | G325-5 | 1.4 | 338 | 296 | <2 | <10 | 31 | <2 | 99 | 267 | 1.3 | 920 | <5 | <50 | 5.1 | 17 | 0.4 | 33 | <100 | 107 | 4.3 | 19.3 | <10 | 1.79 | <2 | <20 | <1 | 12 | <200 | 2 | 7 | 2.7 | 1080 | <500 | nr | nr | <5 | nr | nr | nr | G325-5 | 4.951049 | 63.04 | 13.6 | 1.05 | 0.1 | 5.12 | 0.05063291 | 0.1457749 | 3.32 | 2.31 | 2.56 | 0.9
G325-6 | 1.82247 | 0.05406646 | 161 | +/- 0.008 | 1.80859 | 0.1144846 | 59 | +/- 0.03 | Composite sample from cu / au ore/exploration samples | Light gray | April-2025 | G325-6 | G325-6 | 0.7 | 585 | 322 | <2 | <10 | 31 | <2 | 109 | 582 | 1.2 | 1850 | <5 | <50 | 5.4 | 17 | 0.4 | 56 | <100 | 108 | 4.6 | 19.8 | <10 | 1.82 | <2 | <20 | 1 | 12.1 | <200 | 2 | 6 | 2.6 | 2180 | <500 | nr | nr | <5 | nr | nr | nr | G325-6 | 5.055944 | 62.2 | 13.6 | 1.08 | 0.11 | 5.28 | 0.05194238 | 0.2446936 | 3.42 | 2.26 | 2.55 | 1.28
G325-7 | 7.570632 | 0.6683344 | 168 | +/- 0.102 | 7.21582 | 0.5884907 | 49 | +/- 0.171 | Copper Sulphide Ore High Grade | Medium gray | April-2025 | G325-7 | G325-7 | 25.8 | 287 | 389 | <2 | <10 | 36 | <2 | 91 | 278 | 1.1 | 6100 | <5 | <50 | 10.9 | 24 | 0.3 | 240 | <100 | 69 | 3.9 | 18.3 | 25 | 1.7 | <2 | <20 | <1 | 10.6 | <200 | 4 | 8 | 2.1 | 955 | <500 | nr | nr | 9 | nr | nr | nr | G325-7 | 10.8 | 45.64 | 10.89 | 0.99 | 0.1 | 4.71 | 0.049 | 7.52 | 2.91 | 1.53 | 2.55 | 5.74
G325-8 | 2.864653 | 0.2611038 | 177 | +/- 0.039 | 2.744292 | 0.2922469 | 59 | +/- 0.077 | Cu Pb Zn Ore | Medium Gray | April-2025 | G325-8 | G325-8 | 6.6 | 52 | 329 | <2 | <10 | 34 | <2 | 88 | 78 | 1.4 | 2200 | 5 | <50 | 9.1 | 18 | 0.4 | 116 | <100 | 70 | 4.4 | 21.5 | 10 | 2.01 | <2 | <20 | 1 | 9.3 | <200 | 3 | 5 | 2.6 | 892 | <500 | nr | nr | <5 | nr | nr | nr | G325-8 | 8.76 | 53.47 | 12.85 | 1.271 | 0.12 | 6.04 | 0.066 | 3.56 | 3.27 | 1.58 | 2.927 | 1.81
G325-9 | 1.332317 | 0.298721 | 157 | +/- 0.047 | no AR | nr | nr | nr | Low Cu Pb Zn Cuttings milled - not suitable for AR | Light Gray | April-2025 | G325-9 | G325-9 | 64.9 | 116 | 464 | <2 | <10 | 36 | <2 | 114 | 35 | 1.1 | 2000 | <5 | <50 | 6.2 | 20 | 0.4 | <10 | 120 | 91 | 4.4 | 22.7 | <10 | 2.32 | 2 | <20 | <1 | 12.9 | <200 | 34 | 6 | 2.5 | 3600 | <500 | nr | nr | <5 | nr | nr | nr | G325-9 | 5.86 | 59.1 | 14.38 | 1.111 | 0.13 | 6.15 | 0.057 | 0.506 | 3.52 | 1.94 | 3.258 | 0.66
G325-10 | 3.054636 | 0.2287096 | 165 | +/- 0.035 | 2.614947 | 0.554813 | 53 | +/- 0.154 | Copper sulphide filtercake ex Pilbara, Western Australia | Olive gray | April-2025 | G325-10 | G325-10 | 0.8 | 1640 | 371 | <2 | <10 | 56 | <2 | 103 | 596 | 1.4 | 2950 | 5 | <50 | 22.5 | 32 | 0.4 | <10 | 300 | 63 | 5.3 | 7.8 | <10 | 0.44 | <2 | <20 | <1 | 20.8 | <200 | 18 | 8 | 2.8 | <200 | <500 | nr | nr | <5 | nr | nr | nr | G325-10 | 21.6 | 35.62 | 8.14 | 0.48 | 0.09 | 1.04 | 0.028 | 21.94 | 0.95 | 2.08 | 0.7 | 17.51
G925-1 | 2.605464 | 0.1206913 | 168 | +/- 0.018 | 2.577483 | 0.1777076 | 59 | +/- 0.047 | Spiked dacite composite | Very light gray | October-2025 | G925-1 | G925-1 | 4 | 52 | 240 | <2 | <10 | 39 | 6 | 28 | 11 | 0.6 | 2700 | <5 | <50 | 2.9 | 20 | 0.3 | <10 | <100 | 93 | 3.6 | 10.3 | <10 | 0.91 | <2 | <20 | <1 | 5.9 | <200 | 3 | 1 | 1.6 | <200 | <500 | nr | nr | <5 | nr | nr | nr | G925-1 | nr | nr | nr | nr | nr | nr | nr | nr | nr | nr | nr | nr
G925-2 | 1.868894 | 0.08450658 | 170 | +/- 0.013 | 1.82121 | 0.1125623 | 58 | +/- 0.03 | Sulphide composite | Light gray | October-2025 | G925-2 | G925-2 | 11.3 | 139 | 364 | <2 | <10 | 50 | 2 | 145 | 113 | 1.3 | 1850 | <5 | <50 | 6.9 | 28 | 0.5 | <10 | 446 | 115 | 5.5 | 22 | <10 | 2.15 | <2 | <20 | <1 | 12.4 | <200 | 4 | 6 | 2.9 | 1090 | <500 | nr | nr | <5 | nr | nr | nr | G925-2 | nr | nr | nr | nr | nr | nr | nr | nr | nr | nr | nr | nr
G925-3 | 0.2203174 | 0.02566022 | 167 | +/- 0.004 | 0.2132263 | 0.03538929 | 57 | +/- 0.009 | Low grade oxide, Pilbara, Western Australia | Grayish orange pink | October-2025 | G925-3 | G925-3 | 12.6 | 129 | 187 | <2 | <10 | 50 | 5 | 39 | 24 | 1.4 | 190 | <5 | <50 | 4.8 | 26 | 0.3 | <10 | <100 | 82 | 4.1 | 12.7 | <10 | 0.5 | <2 | <20 | <1 | 6.6 | <200 | 4 | 1 | 1.7 | <200 | <500 | nr | nr | <5 | nr | nr | nr | G925-3 | 4.75 | 66.21 | 15.22 | 0.63 | 0.07 | 1.17 | 0.058 | 0.18 | 2.27 | 2.28 | nr | 4.74
G925-4 | 0.1645966 | 0.02792749 | 176 | +/- 0.004 | 0.1612719 | 0.03474782 | 57 | +/- 0.009 | Low grade oxide, Pilbara, Western Australia | Grayish orange pink | October-2025 | G925-4 | G925-4 | 10 | 131 | 154 | <2 | <10 | 40 | 5 | 30 | 15 | 0.9 | 110 | <5 | <50 | 3.8 | 21 | 0.3 | <10 | <100 | 71 | 3.6 | 11.9 | <10 | 0.63 | <2 | <20 | <1 | 6.2 | <200 | 6 | 1 | 1.7 | <200 | <500 | nr | nr | <5 | nr | nr | nr | G925-4 | 3.8 | 66.1 | 15.74 | 0.68 | 0.07 | 1.71 | 0.041 | 0.07 | 2.02 | 1.99 | nr | 5.56
G925-5 | 0.2289818 | 0.02699243 | 165 | +/- 0.004 | 0.224782 | 0.0392627 | 61 | +/- 0.01 | Fresh dacite, Pilbara, WA | Very light gray | October-2025 | G925-5 | G925-5 | 15.3 | 403 | 139 | <2 | <10 | 39 | 7 | 38 | 16 | 1 | 210 | <5 | <50 | 3.8 | 19 | 0.3 | <10 | <100 | 100 | 3.3 | 10.9 | <10 | 0.58 | <2 | <20 | <1 | 5.5 | <200 | 5 | 2 | 1.7 | 243 | <500 | nr | nr | <5 | nr | nr | nr | G925-5 | 3.76 | 61.57 | 14.49 | 0.61 | 0.11 | 3.81 | 0.058 | 1.33 | 2.37 | 2.77 | nr | 7.07
G925-6 | 1.842444 | 0.1145751 | 178 | +/- 0.017 | 1.839798 | 0.09856699 | 53 | +/- 0.027 | Fresh dacite, Pilbara, WA | Very light gray | October-2025 | G925-6 | G925-6 | 36.5 | 3810 | 233 | <2 | <10 | 35 | 8 | 37 | 15 | 1.4 | 1700 | <5 | <50 | 4.3 | 20 | 0.3 | <10 | <100 | 87 | 3.6 | 11.7 | <10 | 0.62 | <2 | <20 | <1 | 5.9 | <200 | 13 | 1 | 1.6 | 439 | <500 | nr | nr | <5 | nr | nr | nr | G925-6 | 4.11 | 62.49 | 14.86 | 0.65 | 0.07 | 3 | 0.06 | 2.05 | 1.97 | 2.8 | nr | 6.2
G925-7 | 1.990537 | 0.07981814 | 266 | +/- 0.01 | 1.504223 | nr | nr | nr | Composite oxide Ore with Minor sulphide.Trace carbon,Aqua Regia requires pre-roast | Yellowish gray | October-2025 | G925-7 | G925-7 | 81.4 | 914 | 378 | <2 | <10 | 41 | 5 | 252 | 51 | 1.3 | 1900 | <5 | <50 | 5.8 | 22 | 0.3 | <10 | 1720 | 93 | 4 | 14.2 | <10 | 0.99 | <2 | <20 | <1 | 9 | <200 | 15 | 2 | 1.7 | 725 | <500 | nr | nr | <5 | nr | nr | nr | G925-7 | 5.52 | 60.01 | 11.32 | 0.75 | 0.18 | 5.92 | 0.053 | 0.74 | 2.82 | 1.68 | 1.33 | 5.26
G925-8 | 0.6235505 | 0.03385368 | 307 | +/- 0.004 | 0.6150303 | 0.0405367 | 119 | +/- 0.007 | Cut-off ore | Medium Light Gray | October-2025 | G925-8 | G925-8 | <0.2 | <1 | 391 | <2 | <10 | 39 | 3 | 86 | 22 | 1.5 | 590 | <5 | <50 | 5.7 | 24 | 0.4 | <10 | <100 | 99 | 5.1 | 20.3 | <10 | 2.6 | 2 | <20 | 1 | 16.1 | <200 | <2 | 8 | 3 | <200 | <500 | nr | nr | <5 | nr | nr | nr | G925-8 | 5.24 | 63.1 | 13.86 | 1.112 | 0.11 | 5.37 | 0.059 | 0.06 | 2.82 | 2.25 | 3.231 | 0.34
G925-9 | 1.512356 | 0.0573041 | 303 | +/- 0.006 | 1.48472 | 0.09958066 | 123 | +/- 0.018 | Low grade fresh ore | Medium Light Gray | October-2025 | G925-9 | G925-9 | <0.2 | <1 | 311 | <2 | <10 | 36 | <2 | 120 | 29 | 1.5 | 1400 | <5 | <50 | 6.7 | 19 | 0.5 | <10 | <100 | 71 | 5.1 | 24.8 | <10 | 2.42 | 2 | <20 | 1 | 11.2 | <200 | <2 | 6 | 2.8 | <200 | <500 | nr | nr | <5 | nr | nr | nr | G925-9 | 6.16 | 62.11 | 13.48 | 1.097 | 0.11 | 5.38 | 0.058 | 0.032 | 2.81 | 2.23 | 3.154 | 0.45
G925-10 | 1.304908 | 0.05078328 | 304 | +/- 0.006 | 1.310315 | 0.06873716 | 122 | +/- 0.012 | Oxide cut off ore | Pale Red | October-2025 | G925-10 | G925-10 | 4.7 | 5 | 628 | <2 | <10 | 54 | 5 | 16 | 10 | 0.7 | 1250 | 7 | <50 | 3 | 32 | 0.4 | <10 | <100 | 177 | 4.4 | 7.9 | <10 | 2.96 | 2 | <20 | 1 | 26.2 | <200 | <2 | 13 | 2.6 | <200 | <500 | nr | nr | <5 | nr | nr | nr | G925-10 | 2.83 | 67.66 | 15.42 | 0.501 | 0.05 | 2.39 | 0.036 | 0.041 | 0.95 | 3.51 | 3.877 | 1.34
Note on F56: Stuart: Not suitable for AR
Note on F68: Stuart: Not suitable for AR

## LL Gold CRM List
GEOSTATS PTY LTD
Mining Industry Consultants
Reference Material Manufacture and Sales
Certified Low Level Gold Reference Materials
Low stock materials highlighted in red.
| Low Level Gold Statistics (ppb) |  |  |  |  | ISCC-NBS, SP440 |  | Certificate |  | NEUTRON ACTIVATION ANALYSES - SINGLE ANALYSIS ONLY NEUTRON ACTIVATION ANALYSES - SINGLE ANALYSIS ONLY NEUTRON ACTIVATION ANALYSES - SINGLE ANALYSIS ONLY NEUTRON ACTIVATION ANALYSES - SINGLE ANALYSIS ONLY NEUTRON ACTIVATION ANALYSES - SINGLE ANALYSIS ONLY | [39 empty] | Major Elements (Fusion / XRF) - Indicative Only
Product Code | Mean | Stdev | Count | 95% CI | DESCRIPTION OF SOURCE / MATRIX | Colour designation | Certified Date | Link | Product Code | Antimony | Arsenic | Barium | Bromine | Cadmium | Cerium | Caesium | Chromium | Cobalt | Europium | Gold ppb | Hafnium | Iridium ppb | Iron % | Lanthanum | Lutetium | Molybdenum | Nickel | Rubidium | Samarium | Scandium | Selenium | Sodium % | Tantalum | Tellurium | Terbium | Thorium | Tin | Tungsten | Uranium | Ytterbium | Zinc | Zirconium | Calcium% | Potassium % | Silver | Mercury | Neodymium | Strontium | Product Code | Fe | SiO2 | Al2O3 | TiO2 | MnO | CaO | P | S | MgO | K2O | Na2O | LOI1000
GLG901-2 | 9.923905 | 2.968893 | 105 | +/- 0.58 | Milled mine waste overburden | Grayish orange pink | October-2006 | GLG901-2 | GLG901-2 | 1.845 | 0.828 | 28.1 | <0.5 | nr | 3.8 | 41.025 | 27.5 | 4.015 | <0.5 | 8.21 | 20.275 | <20 | 1.6775 | 1.2775 | 0.193 | <5 | 11.9 | 1365 | 0.617 | 3.655 | <5 | 1.41 | <1 | <5 | 0.202 | 0.6615 | <33.2 | <1 | <1 | 0.8115 | <100 | 813.5 | <1 | 4.94 | <5 | nr | <3.81 | <8.96 | GLG901-2 | nr | nr | nr | nr | nr | nr | nr | nr | nr | nr | nr | nr
GLG901-4 | 51 | 9 | 33 | +/- 3.24 | Milled Soil material Eastern Goldfields | Grayish pink | October-2001 | GLG901-4 | GLG901-4 | 2.31 | 5.05 | <100 | 0.74 | nr | 32.2 | 20.4 | 22.7 | 1.99 | <0.5 | 94.9 | 3.34 | <20 | 1.48 | 18.9 | <0.1 | <5 | nr | 814 | 1.39 | 2.21 | <5 | 0.902 | <1 | <5 | nr | 9.4 | nr | <1 | <1 | 0.37 | <100 | <500 | <1 | 3.08 | <5 | nr | nr | nr | GLG901-4 | nr | nr | nr | nr | nr | nr | nr | nr | nr | nr | nr | nr
GLG302-3 | 30.79391 | 5.734678 | 110 | +/- 1.09 | Milled Soil Sample siliceous | Pale reddish brown | October-2004 | GLG302-3 | GLG302-3 | 3.415 | 1.12 | <50 | <0.5 | <5 | 2.8575 | 35.75 | 11.35 | <1 | <0.5 | 33 | 38.45 | <20 | 1.6625 | 1.16 | <0.2 | <1 | <10 | 1042.5 | 0.255 | 0.7675 | <5 | 1.2175 | <0.5 | <5 | <0.5 | 1.3225 | <100 | <1 | 1.1 | 1.0575 | <100 | 1535 | <1 | 4.6 | <5 | nr | nr | nr | GLG302-3 | nr | nr | nr | nr | nr | nr | nr | nr | nr | nr | nr | nr
GLG302-4 | 3.234032 | 1.271892 | 62 | +/- 0.33 | Milled Siliceous Material | Pale reddish brown | April-2010 | GLG302-4 | GLG302-4 | 6.755 | 3.575 | <50 | 0.5 | <5 | 6.48 | 13.8 | 20.15 | 2.22 | 0.1 | 3 | 4.49 | <5 | 4.18 | 2.165 | 0.09 | 1 | <100 | 577.5 | 0.474 | 2.81 | <1.1 | 1.245 | 0.465 | <2 | <0.16 | 6.755 | <100 | 2 | 1.5 | 0.609 | <50 | <500 | <1 | 4.18 | <0.81 | nr | nr | nr | GLG302-4 | nr | nr | nr | nr | nr | nr | nr | nr | nr | nr | nr | nr
GLG304-1 | 153.9148 | 16.60401 | 106 | +/- 3.21 | Soil Composites | Moderate orange pink | October-2009 | GLG304-1 | GLG304-1 | 3.22 | 19.6 | <50 | <1 | <2 | <2 | 86.35 | 53 | 39.3 | <0.5 | 164.5 | <0.5 | <20 | 0.965 | <1 | <0.05 | 16.15 | 92 | 2055 | 0.1 | 0.57 | <1 | 1.015 | 0.3 | <5 | <0.5 | 0.3 | <50 | <1 | 0.3 | <0.5 | 105.5 | <100 | <1 | 4.84 | <1 | nr | nr | nr | GLG304-1 | nr | nr | nr | nr | nr | nr | nr | nr | nr | nr | nr | nr
GLG304-4 | 121.4283 | 13.45024 | 45 | +/- 4.09 | Basalt | Light gray | April-2004 | GLG304-4 | GLG304-4 | <0.2 | 4.44 | <100 | <1 | nr | 26.3 | <1 | 210 | 40.2 | 1.78 | 119 | 3.54 | <20 | 8.62 | 9.98 | 0.39 | <5 | nr | <20 | 4.96 | 33.3 | <5 | 2.24 | <1 | <5 | nr | 1.39 | nr | <2 | <2 | 3 | 104 | <500 | 6.71 | 0.38 | <5 | nr | nr | nr | GLG304-4 | nr | nr | nr | nr | nr | nr | nr | nr | nr | nr | nr | nr
GLG904-1 | 3.824133 | 2.250754 | 75 | +/- 0.52 | Low grade Au Pt Pd Material | Light gray | April-2011 | GLG904-1 | GLG904-1 | 0.1 | 0.618 | 67.9 | 0.396 | <5 | 10.85 | 32.05 | 95.5 | 22.55 | 0.646 | 3 | 1.425 | <20 | 4.225 | 5.235 | 0.2 | <1 | 20.2 | 917 | 2.735 | 16.85 | <5 | 1.465 | 0.39 | <5 | 0.643 | 0.816 | <100 | <1 | 0.171 | 1.91 | 61.9 | <200 | nr | nr | <2 | nr | nr | nr | GLG904-1 | 4.45 | 67.24 | 11.77 | 1.015 | 0.09 | 4.82 | 0.072 | 0.02 | 2.72 | 3.05 | 2.1568 | 0.26
GLG305-2 | 191.2348 | 21.26994 | 42 | +/- 6.71 | Composite soil /cap material ex eastern Goldfields | Light brownish gray | April-2005 | GLG305-2 | GLG305-2 | 0.699 | <0.56 | 58 | <0.5 | <4 | 11 | 32.4 | 79.8 | 16.3 | 0.834 | 220 | 1.9 | <3.8 | 3.75 | 4.52 | 0.22 | <1.5 | <47 | 986 | 2.21 | 13.6 | <0.9 | 1.48 | 0.354 | <2.9 | 0.32 | 0.595 | <58 | <1.2 | 0.35 | 1.37 | 38.9 | <120 | nr | 3.2 | 1.1 | <0.1 | 6 | nr | GLG305-2 | nr | nr | nr | nr | nr | nr | nr | nr | nr | nr | nr | nr
GLG305-3 | 55.4751 | 6.146491 | 120 | +/- 1.12 | Composite gold ore and waste Eastern Goldfields | Pale red | October-2006 | GLG305-3 | GLG305-3 | 1.8125 | 0.344 | 60.3 | 0.198 | <5 | 9.875 | 32.45 | 87.325 | 31.9 | 0.9035 | 61.05 | 2.34 | <50 | 3.755 | 4.2375 | 0.24525 | 8.075 | 51.25 | 1004 | 2.285 | 12.9 | 0.78 | 1.3625 | 0.4095 | <10 | 0.4625 | 0.70525 | <100 | <1.2 | 0.3365 | 1.255 | 85.15 | <200 | nr | 2.84 | <2 | 1.17 | 6.49 | <9.49 | GLG305-3 | nr | nr | nr | nr | nr | nr | nr | nr | nr | nr | nr | nr
GLG907-1 | 3.579479 | 2.609022 | 96 | +/- 0.53 | Milled Basalt | Light Olive Gray | October-2009 | GLG907-1 | GLG907-1 | <0.1 | 0.8 | 120 | 0.55 | <2 | 24.25 | 0.55 | 191.25 | 44.75 | 2.025 | 1 | 4 | <20 | 9.6 | 10.75 | 0.46 | <1 | 44.375 | 17.75 | 5.675 | 37.4125 | <1 | 2.28375 | 0.65 | <10 | 1.225 | 1.275 | <50 | <1 | 0.2 | 3.5 | 141.25 | 170 | nr | nr | <1 | nr | nr | nr | GLG907-1 | nr | nr | nr | nr | nr | nr | nr | nr | nr | nr | nr | nr
GLG310-5 | 82.02587 | 10.19192 | 147 | +/- 1.67 | Low grade Ni laterite | Grayish orange | October-2018 | GLG310-5 | GLG310-5 | 0.942 | 13.3 | 170 | 2.95 | <5 | 28.9 | <1 | 4355 | 270.5 | 0.6415 | 76 | 1.95 | <5 | 14 | 10.6 | 0.19 | <1 | 3380 | <15 | 2.38 | 18.7 | <2.1 | 0.4495 | 0.24 | <4.7 | 0.45 | 1.7 | <100 | 2 | 0.9 | 1.345 | 486 | <500 | nr | nr | <1 | nr | nr | nr | GLG310-5 | 14.5 | 53.46 | 8.32 | 0.34 | 0.16 | 1.4 | 0.018 | 0.36 | 4.36 | 0.31 | 0.66 | 7.55
GLG910-1 | 4.888718 | 4.494408 | 39 | +/- 1.48 | Bunbury Basalt | Medium Light Gray | October-2010 | GLG910-1 | GLG910-1 | <0.1 | 0.289 | 162 | 0.429 | <5 | 24.5 | <1 | 190 | 39.6 | 2.49 | <5 | 3.67 | <20 | 8.69 | 10.6 | 0.487 | <2 | 36.3 | 12.6 | 5.15 | 34.6 | <5 | 2.25 | <0.5 | <20 | 1.08 | 1.73 | <100 | <2 | 0.591 | 3.17 | 117 | <500 | nr | nr | 1 | nr | nr | nr | GLG910-1 | 8.57 | 52.59 | 15.05 | 1.866 | 0.17 | 9.43 | 0.089 | 0.047 | 5.28 | 0.441 | 3 | 0.13
GLG910-3 | 31.89853 | 3.392063 | 136 | +/- 0.58 | Waste stripping milled | Pale Red | October-2015 | GLG910-3 | GLG910-3 | 2.41 | 1.4 | 489 | 0.698 | <5 | 35.2 | 2.86 | 95.5 | 21.45 | 1.145 | 31 | 4.26 | <20 | 5.94 | 22.2 | 0.381 | <2 | 25.2 | 111.5 | 4.265 | 17.25 | <5 | 2.63 | 1.73 | <20 | 0.86 | 15.05 | <100 | <2 | 7.275 | 2.825 | 95.25 | <500 | nr | nr | 1 | nr | nr | nr | GLG910-3 | 5.82 | 61.15 | 14.83 | 0.984 | 0.1 | 5.32 | 0.055 | 0.03 | 2.76 | 2.24 | 3.454 | 0.43
GLG910-4 | 6.356136 | 4.074602 | 44 | +/- 1.25 | Oxide material (granitic) | Pale Red | October-2010 | GLG910-4 | GLG910-4 | 1.83 | 1.04 | 601 | 0.89 | <5 | 45.9 | 4.33 | 32.3 | 10 | <1 | <5 | 4.54 | <20 | 3.58 | 31.1 | 0.406 | <2 | <20 | 168 | 3.98 | 8.61 | <5 | 2.45 | 2.28 | <20 | 0.646 | 24 | <100 | <2 | 13.6 | 2.68 | 61.3 | <500 | nr | nr | 1 | nr | nr | nr | GLG910-4 | 3.68 | 69.76 | 13.06 | 0.587 | 0.06 | 2.5 | 0.038 | 0.028 | 1.04 | 3.47 | 3.427 | 0.54
GLG910-5 | 2.583448 | 1.323478 | 58 | +/- 0.35 | Oxide material (basic) | Moderate Red | April-2011 | GLG910-5 | GLG910-5 | 3.44 | 1.1185 | 167 | 0.3205 | <5 | 22.3 | <1 | 182 | 39.55 | 1.975 | <2 | 3.745 | <20 | 9.655 | 9.79 | 0.456 | <2 | 36.95 | 11.7 | 4.985 | 33.25 | <5 | 2.15 | 0.469 | <5 | 1.09 | 1.21 | <100 | 1.64 | 0.6245 | 3.055 | 110.5 | <400 | nr | nr | 1 | nr | nr | nr | GLG910-5 | 9.835 | 51.2 | 14.86 | 1.815 | 0.165 | 9.395 | 0.086 | 0.047 | 5.08 | 0.4015 | 2.89984 | 0.175
GLG911-3 | 3.742632 | 2.844698 | 38 | +/- 0.95 | Fresh Bunbury basalt | Medium Gray | October 2011 | GLG911-3 | GLG911-3 | <0.2 | <0.2 | 180 | <0.5 | <5 | 24 | 0.4 | 190 | 40 | 1.9 | <2 | 3.7 | <20 | 8.5 | 9.9 | 0.49 | <5 | 38 | 13 | 5.3 | 33.2 | <5 | 2.13 | 0.5 | <10 | 1.2 | 1.2 | <200 | <2 | 0.2 | 3.3 | 130 | <500 | nr | nr | <2 | nr | nr | nr | GLG911-3 | 8.41 | 51.89 | 14.75 | 1.897 | 0.16 | 9.71 | 0.091 | 0.053 | 5.46 | 0.387 | 2.944 | 0.23
GLG911-4 | 4.648293 | 3.730579 | 41 | +/- 1.19 | Oxidised basalt | Pale Red | October 2011 | GLG911-4 | GLG911-4 | 1.6 | 1 | 200 | <0.5 | <10 | 24 | <0.5 | 190 | 40 | 1.8 | <2 | 3.6 | <20 | 9 | 10 | 0.48 | <5 | 40 | 10 | 5.2 | 32.7 | <5 | 2.12 | <0.5 | <10 | 1 | 1 | <200 | <2 | 0.4 | 3.1 | 120 | <500 | nr | nr | <2 | nr | nr | nr | GLG911-4 | 9.04 | 51.54 | 14.88 | 1.861 | 0.16 | 9.51 | 0.09 | 0.055 | 5.34 | 0.377 | 2.919 | 0.15
GLG911-5 | 209.2135 | 13.897 | 65 | +/- 3.47 | Milled waste material | Pale Red | October 2011 | GLG911-5 | GLG911-5 | 1.4 | 0.7 | 340 | 0.6 | <5 | 37 | 1.5 | 116 | 28 | 1.4 | 230 | 4 | <20 | 6.8 | 18.6 | 0.46 | <5 | 28 | 78 | 4.9 | 23.2 | <5 | 2.23 | 1 | <10 | 1 | 10.5 | <200 | <2 | 5.6 | 3.1 | 100 | <500 | nr | nr | 2 | nr | nr | nr | GLG911-5 | 6.67 | 58.28 | 13.9 | 1.385 | 0.13 | 6.79 | 0.069 | 0.04 | 3.68 | 1.64 | 3.21 | 0.82
GLG312-1 | 20.65346 | 2.818091 | 65 | +/- 0.7 | Milled Oxide material | Pale Reddish Brown | April-2012 | GLG312-1 | GLG312-1 | 1.47 | 10 | 400 | 3.2 | <10 | 41 | 3 | 110 | 9.13 | 0.5 | 20 | 8 | <10 | 8.4 | 21 | 0.2 | 10 | 10 | 110 | 2.5 | 12.6 | <5 | 1.62 | 1.9 | <10 | 0.5 | 49.3 | <100 | 1 | 9.5 | 1.35 | 30 | 200 | nr | nr | <1 | nr | nr | nr | GLG312-1 | 8.27 | 49.03 | 22.67 | 0.884 | 0.08 | 2 | 0.02 | 0.048 | 1.22 | 2.1 | 2.26 | 7.66
GLG312-2 | 2.784722 | 1.414457 | 72 | +/- 0.33 | Laterite | Moderate Reddish Brown | April-2012 | GLG312-2 | GLG312-2 | 2.955 | 24.25 | 50 | 5.35 | <10 | 26.5 | 0.6 | 185 | 1.83 | 0.2 | <2 | 14.15 | <10 | 16.6 | 5 | 0.2 | 22 | 10 | 20 | 0.75 | 12.15 | <5 | 0.01065 | 2.45 | <10 | <0.5 | 87.75 | <100 | 4.5 | 6.7 | 0.445 | <10 | 460 | nr | nr | <1 | nr | nr | nr | GLG312-2 | 16.24 | 21.72 | 33.72 | 1.539 | 0.05 | 0.02 | 0.013 | 0.058 | 0.02 | 0.175 | 0.026 | 17.64
GLG912-1 | 6.857541 | 2.693502 | 61 | +/- 0.7 | Milled Granite | Light Gray | October-2012 | GLG912-1 | GLG912-1 | <0.2 | <0.5 | 500 | 1.2 | <5 | 44 | 2.4 | 16 | 10 | 0.7 | 6 | 3.7 | <10 | 2.73 | 25 | 0.4 | <5 | 13 | 175 | 4 | 8 | <2 | 2.2 | 1.9 | <10 | 0.7 | 19.7 | <200 | <2 | 12.9 | 3.1 | 50 | <500 | nr | nr | <2 | nr | nr | nr | GLG912-1 | 2.65 | 71.36 | 12.68 | 0.529 | 0.06 | 2.06 | 0.035 | 0.034 | 1.52 | 3.72 | 3.024 | 0.89
GLG912-2 | 2.5355 | 1.4808 | 40 | +/- 0.48 | Milled Basalt | Light Olive Gray | October-2012 | GLG912-2 | GLG912-2 | <0.2 | 0.5 | 250 | <0.5 | <5 | 22 | <0.5 | 183 | 39 | 1.7 | 1 | 3.6 | <10 | 8.44 | 10 | 0.5 | <5 | 35 | 10 | 5.2 | 32.2 | <2 | 2.05 | 0.5 | <10 | 1 | 1.3 | <200 | <2 | <0.5 | 3 | 120 | <500 | nr | nr | <2 | nr | nr | nr | GLG912-2 | 8.49 | 53.1 | 14.46 | 1.825 | 0.17 | 9.14 | 0.086 | 0.051 | 5.16 | 0.43 | 2.785 | 0.34
GLG912-3 | 3.980208 | 2.642789 | 48 | +/- 0.78 | Milled Basalt | Light Olive Gray | October-2012 | GLG912-3 | GLG912-3 | <0.2 | 1 | 280 | 0.3 | <5 | 23 | <0.5 | 190 | 40 | 1.8 | 1 | 3.6 | <10 | 8.77 | 10 | 0.4 | <5 | 36 | 10 | 4.6 | 33.5 | <2 | 2.09 | 0.4 | <10 | 1.2 | 1.1 | <200 | <2 | <0.5 | 3 | 130 | <500 | nr | nr | <2 | nr | nr | nr | GLG912-3 | 8.64 | 52.92 | 14.48 | 1.86 | 0.17 | 9.29 | 0.088 | 0.053 | 5.29 | 0.392 | 2.83 | 0.27
GLG912-5 | 224.3377 | 13.25779 | 76 | +/- 3.05 | Oxide Waste milled | Pale Red | October-2012 | GLG912-5 | GLG912-5 | 0.7 | 5.4 | 330 | 1.9 | <5 | 32 | 1.3 | 116 | 19 | 1.1 | 220 | 6 | <10 | 7.8 | 15 | 0.4 | 16 | 21 | 80 | 3.8 | 19 | <2 | 1.78 | 1.5 | <10 | 0.9 | 27 | <200 | 2 | 6.8 | 2.7 | 68 | <500 | nr | nr | 2 | nr | nr | nr | GLG912-5 | 7.74 | 53.54 | 18.29 | 1.29 | 0.1 | 4.39 | 0.052 | 0.046 | 2.73 | 1.72 | 2.4 | 4.2
GLG313-3 | 228.0461 | 13.33518 | 155 | +/- 2.12 | Low grade Oxide Materials | Pale Red | October-2015 | GLG313-3 | GLG313-3 | 0.7185 | 5.49 | 370 | 1.51 | <1.69 | 33.25 | 1.825 | 114.5 | 15.8 | 0.9325 | 249 | 6.225 | <7.42 | 7.355 | 18.15 | 0.3255 | 13.7 | 17.45 | 82.9 | 3.775 | 16.6 | <2.12 | 1.96 | 1.835 | <4.06 | 0.882 | 29.7 | <52.7 | 1.56 | 7.465 | 1.655 | 73.55 | <167 | nr | nr | 1.76 | nr | nr | nr | GLG313-3 | 7.03 | 55.1 | 18.6 | 1.135 | 0.09 | 4.22 | 0.047 | 0.044 | 2.46 | 1.78 | 2.511 | 3.8
GLG313-4 | 183.8252 | 12.67939 | 75 | +/- 2.94 | Low grade Oxide Materials | Grayish Orange Pink | April-2013 | GLG313-4 | GLG313-4 | 0.605 | 5.42 | 343 | 1.56 | <1.7 | 37 | 1.65 | 111 | 13 | 1.02 | 202 | 6.01 | <7.39 | 7.53 | 18.7 | 0.276 | 16.2 | 16.5 | 85.8 | 3.85 | 17.6 | <1.99 | 1.94 | 1.62 | <4.06 | 0.734 | 31.2 | <52.9 | <1.3 | 7.85 | 1.89 | 56.6 | 220 | nr | nr | 1.48 | nr | nr | nr | GLG313-4 | 6.9 | 54.82 | 18.85 | 1.133 | 0.09 | 4.21 | 0.047 | 0.043 | 2.45 | 1.77 | 2.502 | 4.03
GLG313-5 | 84.14953 | 6.952839 | 149 | +/- 1.13 | Low grade Oxide Materials | Grayish Orange Pink | October-2015 | GLG313-5 | GLG313-5 | 0.6325 | <0.298 | 418.5 | 0.739 | <1.55 | 36.8 | 2.085 | 77.3 | 16.6 | 0.9385 | 87 | 3.92 | #DIV/0! | 4.58 | 22 | 0.3585 | 1.43 | 19.6 | 125.5 | 4.24 | 14.85 | <1.77 | 2.415 | 1.45 | <3.74 | 0.9585 | 16 | <47.3 | <0.692 | 9.33 | 2.805 | 98.85 | <157 | nr | nr | <0.843 | nr | nr | nr | GLG313-5 | 4.475524 | 64.29 | 13.81 | 0.89 | 0.08 | 4.52 | 0.04233959 | 0.03604325 | 2.6 | 2.57 | nr | 0.22
GLG913-2 | 22.75222 | 3.089922 | 157 | +/- 0.49 | Oxide milled mine waste | Pale Red | October-2016 | GLG913-2 | GLG913-2 | 0.6155 | 5.41 | 480 | 1.74 | <1.09 | 49.5 | 2.3 | 84.65 | 7.81 | 0.826 | 23 | 6.72 | <20 | 5.955 | 25.4 | 0.3815 | 4.82 | 9.61 | 131.5 | 3.13 | 11.19 | <1.8 | 2.19 | 1.955 | <20 | 0.663 | 36.4 | <200 | 1.12 | 10.75 | 1.72 | 50.6 | <500 | nr | nr | <0.771 | nr | nr | nr | GLG913-2 | 5.44 | 59.7 | 17.98 | 0.804 | 0.06 | 2.39 | 0.03 | 0.03 | 1.39 | 2.45 | 2.70948 | 4.05
GLG913-3 | 2.807826 | 1.849838 | 69 | +/- 0.45 | Coffee rock | Pale Reddish Brown | October-2013 | GLG913-3 | GLG913-3 | 0.2885 | 24.4 | 40.4 | 4.595 | <5 | 38.45 | 0.519 | 186 | 2 | <0.5 | 1.03 | 16.65 | <50 | 19.55 | 7.5 | 0.284 | 5.635 | <20 | 10 | 0.183 | 15.85 | <10 | 0.1185 | 3.63 | nr | <0.5 | 113 | nr | 1.81 | 12.3 | <2 | <50 | nr | nr | nr | <1 | nr | nr | nr | GLG913-3 | 15.83059 | 14.58 | 40.16 | 1.4525 | 0.015 | -0.01 | 0.01579332 | 0.07104325 | 0.005 | 0.1455 | 0.01174 | 20.86
GLG314-1 | 3.628929 | 1.962716 | 112 | +/- 0.37 | Milled Granite | Very Light Gray | October-2014 | GLG314-1 | GLG314-1 | 0.1 | <1 | 490 | 1.5 | <5 | 48.85 | 2.775 | 25 | 11.5 | 0.867 | <1 | 4.5 | <50 | 2.9 | 28.05 | <0.2 | 2 | 18.45 | 190 | 3.61 | 8.955 | <5 | 2.425 | 2.3 | nr | 0.8 | 21.1 | nr | 0.792 | 13.65 | 3 | 63 | nr | nr | nr | <1 | nr | nr | nr | GLG314-1 | 2.66 | 71.03 | 12.82 | 0.53 | 0.05 | 2.03 | 0.038 | 0.04 | 1.54 | 3.74 | 3.05 | 0.92
GLG314-3 | 103.1094 | 7.023706 | 87 | +/- 1.51 | Milled Mine Waste | Light Olive Gray | April-2014 | GLG314-3 | GLG314-3 | 0.1 | 55 | 170 | <0.5 | <5 | 28 | <0.5 | 210 | 52 | 2 | 120 | 5 | <50 | 8.8 | 11 | 0.5 | 76 | 61 | <10 | 6.4 | 33.7 | <5 | 2.26 | 0.6 | nr | 1.4 | 0.9 | nr | <1 | <0.5 | 4 | 220 | nr | nr | nr | 1.94 | nr | nr | nr | GLG314-3 | 8.58 | 52.06 | 14.99 | 1.92 | 0.17 | 9.54 | 0.102 | 0.076 | 5.36 | 0.37 | 2.91 | 0.08
GLG914-2 | 3.682143 | 2.060466 | 42 | +/- 0.65 | Milled Basalt | Medium Light Gray | October-2014 | GLG914-2 | GLG914-2 | <0.1 | <1 | 190 | 0.6 | <5 | 21.2 | <0.5 | 220 | 47 | 1.94 | <2 | 4 | <50 | 9.7 | 11.6 | 0.4 | <0.425 | 37.7 | <10 | 5.83 | 40.1 | <10 | 2.42 | 0.6 | nr | 1.4 | 1.3 | nr | <0.81 | <0.5 | 4 | 160 | nr | nr | nr | <1 | nr | nr | nr | GLG914-2 | 8.5 | 52.04 | 14.82 | 1.94 | 0.17 | 9.63 | 0.089 | 0.06 | 5.32 | 0.389 | 2.88 | 0.37
GLG315-5 | 194.8228 | 11.64825 | 89 | +/- 2.47 | Low gold Copper ore | Medium Light Gray | April-2015 | GLG315-5 | GLG315-5 | 0.1 | <1 | 370 | <0.5 | <5 | 43 | 2.4 | 130 | 30 | 1.3 | 221 | 5 | <50 | 6.1 | 21 | 0.3 | 8 | 28 | 90 | 5 | 22.8 | <10 | 2.36 | 1.2 | nr | 1.1 | 12.5 | nr | 1 | 6 | 3 | 125 | nr | nr | nr | <1 | nr | nr | nr | GLG315-5 | 5.97 | 60.53 | 13.78 | 1.36 | 0.12 | 6.43 | 0.066 | 0.04 | 3.55 | 1.8 | 3.07 | 0.42
GLG915-1 | 14.4581 | 4.599675 | 166 | +/- 0.71 | Milled Granite | Light Gray | October-2018 | GLG915-1 | GLG915-1 | 0.3005 | 1.1 | 398.5 | <2 | <10 | 46 | 2 | 18 | 30.5 | 1.565 | 23 | 5 | <50 | 7.85 | 24 | 0.5 | <10 | 29.5 | 76.5 | 5.75 | 23.2 | <10 | 2.32 | 2 | <20 | 1.5 | 13.35 | <200 | <5 | 6.5 | 3.75 | 140 | <500 | nr | nr | <5 | nr | nr | nr | GLG915-1 | 7.762238 | 59.03 | 12.77 | 1.78 | 0.15 | 5.65 | 0.08424269 | 0.08410092 | 2.75 | 1.91 | nr | 0.53
GLG316-2 | 150.8356 | 12.54831 | 90 | +/- 2.64 | Oxide Tail composites | Light Gray | April-2016 | GLG316-2 | GLG316-2 | 0.6 | 9.34 | 300 | <2 | <10 | 32.4 | 1 | 110 | 38.4 | 1.7 | 150 | <5 | <50 | 8.3 | 17 | 0.402 | <10 | 43.6 | 50 | 5.5 | 27.7 | <10 | 2.15 | <2 | <20 | 1 | 7.21 | <200 | <5 | 4 | 3 | 180 | <500 | nr | nr | <0.705 | nr | nr | nr | GLG316-2 | 8.38 | 55.54 | 13.85 | 0.093 | 1.777 | 7.55 | 0.157 | 0.088 | 4.08 | 1.1 | 2.995 | 0.66
GLG316-3 | 2.74725 | 1.690976 | 40 | +/- 0.55 | Milled Granite | Light Olive Gray | April-2016 | GLG316-3 | GLG316-3 | <0.2 | 0.288 | 370 | <2 | <10 | 46.8 | 2 | <20 | 31.3 | 1.8 | <10 | <5 | <50 | 7.8 | 24 | 0.447 | <10 | 33.8 | 90 | 5.7 | 23.6 | <10 | 2.14 | <2 | <20 | 1 | 12.3 | <200 | <5 | 7 | 3 | 160 | <500 | nr | nr | <0.683 | nr | nr | nr | GLG316-3 | 7.93 | 59.18 | 12.66 | 0.095 | 1.719 | 5.7 | 0.151 | 0.097 | 2.84 | 1.79 | 3.021 | 1.04
GLG316-5 | 3.50125 | 2.862561 | 48 | +/- 0.84 | Milled Basalt | Medium Light Gray | April-2016 | GLG316-5 | GLG316-5 | <0.2 | 0.712 | 180 | <2 | <10 | 24.4 | <1 | 190 | 41 | 1.8 | <10 | <5 | <50 | 8.4 | 9 | 0.394 | <10 | 37.7 | <20 | 5.2 | 31.4 | <10 | 2.17 | <2 | <20 | 1 | 1.2 | <200 | <5 | <1 | 3 | 180 | <500 | nr | nr | <0.704 | nr | nr | nr | GLG316-5 | 8.58 | 51.96 | 15.06 | 0.089 | 1.817 | 9.42 | 0.165 | 0.063 | 5.33 | 0.39 | 3.025 | 0.26
GLG916-1 | 5.063182 | 3.314192 | 44 | +/- 1.02 | Laterite ex Darling Scarp | Moderate red | October-2016 | GLG916-1 | GLG916-1 | 2.99 | 25.5 | 59.6 | 6 | <10 | 35 | <1 | 240 | <2 | 0.338 | <1.11 | 17 | <50 | 20.4 | 5.9 | 0.21 | 23 | <20 | <20 | 0.4 | 17.7 | <10 | 0.114 | 3 | <20 | <1 | 91.5 | <200 | <5 | 7 | <0.586 | <100 | <500 | nr | nr | <5 | nr | nr | nr | GLG916-1 | 16.34 | 20.42 | 36.02 | 0.014 | 1.535 | 0.04 | 0.056 | 0.059 | 0.05 | 0.184 | 0.049 | 18.22
GLG916-2 | 3.483111 | 1.888318 | 45 | +/- 0.57 | High Iron Laterite Darling Scarp | Moderate brown | October-2016 | GLG916-2 | GLG916-2 | 1.7 | 21.5 | <50 | 4 | <10 | 21.6 | <1 | 96.7 | 6 | 0.292 | <1.25 | 9 | <50 | 44.9 | 6.24 | 0.18 | 11 | <20 | <20 | 0.8 | 10.6 | <10 | 0.0755 | <2 | <20 | <1 | 48.9 | <200 | <5 | 5 | <0.627 | <100 | <500 | nr | nr | <5 | nr | nr | nr | GLG916-2 | 36.36364 | 13.28 | 18.61 | 0.81 | 0.08 | 0.12 | 0.033 | 0.03 | 0.09 | 0.08 | <0.01 | 13.89
GLG916-3 | 3.770649 | 3.029848 | 77 | +/- 0.69 | Granite | Very light gray | October-2017 | GLG916-3 | GLG916-3 | <0.2 | 1.5535 | 558.5 | <2 | <10 | 53.95 | 4 | 27.85 | 7 | 0.7 | <0.724 | <5 | <50 | 1.9 | 29.95 | 0.325 | <10 | <20 | 190.5 | 3.7 | 6.45 | <10 | 2.72 | 2 | <20 | <1 | 27.25 | <200 | <5 | 18 | 2.185 | <100 | <500 | nr | nr | <5 | nr | nr | nr | GLG916-3 | 1.839161 | 71.43 | 13.12 | 0.27 | 0.04 | 1.71 | 0.022 | 0.02 | 1.24 | 3.8 | 3.38 | 0.63
GLG916-4 | 3.694416 | 2.75507 | 77 | +/- 0.63 | Basalt | Medium gray | October-2017 | GLG916-4 | GLG916-4 | <0.2 | 1.2 | 238 | <2 | <10 | 26.9 | <1 | 202.5 | 40.5 | 1.77 | <0.953 | <5 | <50 | 8.8 | 10.25 | 0.415 | <10 | 43 | <20 | 5.1 | 34.55 | <10 | 2.38 | <2 | <20 | 1 | 1.65 | <200 | <5 | <1 | 3.49 | 158 | <500 | nr | nr | <5 | nr | nr | nr | GLG916-4 | 8.237762 | 51.62 | 14.76 | 1.81 | 0.17 | 9.58 | 0.086 | 0.05 | 5.25 | 0.43 | 2.84 | 0.11
GLG317-1 | 151.8751 | 10.29314 | 79 | +/- 2.32 | Low grade milled waste | Light gray | April-2017 | GLG317-1 | GLG317-1 | <0.2 | <0.5 | 374 | <2 | <10 | 36 | 2 | 122 | 24 | <1.8 | 170 | <5 | <50 | 5.5 | 21 | 0.5 | <10 | 40 | 114 | 4.6 | 21.5 | <10 | 2.78 | <2 | <20 | <1 | 13.1 | <200 | <5 | 9 | 3 | <200 | <500 | nr | nr | <5 | nr | nr | nr | GLG317-1 | 5.04 | 62.85 | 14.19 | 1.07 | 0.1 | 5.47 | 0.054 | 0.042 | 3.2 | 2.2 | 3.3 | 0.33
GLG317-2 | 189.86325 | 11.50288 | 80 | +/- 2.58 | Low grade milled waste | Light gray | April-2017 | GLG317-2 | GLG317-2 | <0.2 | <0.5 | 387 | <2 | <10 | 32 | 2 | 121 | 25 | <1.7 | 200 | <5 | <50 | 5.4 | 21 | 0.4 | <10 | 42 | 94 | 4.6 | 20.3 | <10 | 2.41 | <2 | <20 | <1 | 12.8 | <200 | <5 | 8 | 2.7 | <200 | <500 | nr | nr | <5 | nr | nr | nr | GLG317-2 | 5.22 | 62.64 | 13.88 | 1.12 | 0.106 | 5.56 | 0.056 | 0.043 | 3.35 | 2.14 | 3.24 | 0.29
GLG317-3 | 94.59506 | 6.607366 | 81 | +/- 1.47 | Low grade milled waste / tail | Grayish orange pink | April-2017 | GLG317-3 | GLG317-3 | 0.5 | 4.9 | 350 | <2 | <10 | 37 | 2 | 145 | 17 | <0.9 | 95 | 7 | <50 | 8 | 21 | 0.5 | 17 | <20 | 91 | 3.8 | 19.6 | <10 | 2.22 | 2 | <20 | <1 | 30.7 | <200 | <5 | 8 | 1.5 | <200 | <500 | nr | nr | <5 | nr | nr | nr | GLG317-3 | 6.97 | 55.3 | 18.31 | 1.16 | 0.083 | 4.27 | 0.046 | 0.045 | 2.52 | 1.82 | 2.6 | 3.83
GLG917-3 | 222.1301 | 13.67364 | 89 | +/- 2.9 | Milled Waste material diorite | Light gray | October-2017 | GLG917-3 | GLG917-3 | <0.2 | <0.5 | 213 | <2 | <10 | 28 | 19 | 95 | 31 | 1.4 | 245 | <5 | <50 | 7.5 | 12 | 0.4 | <10 | 41 | 408 | 4.6 | 26.3 | <10 | 2.02 | <2 | <20 | <1 | 3.3 | <200 | <5 | <1 | 3.1 | <200 | <500 | nr | nr | <5 | nr | nr | nr | GLG917-3 | 7.33 | 59.24 | 12.67 | 1.75 | 0.144 | 6.73 | 0.095 | 0.065 | 3.73 | 1.91 | 2.65 | 0.44
GLG318-1 | 259.0443 | 13.05099 | 88 | +/- 2.78 | Milled tail sample | Light gray | April-2018 | GLG318-1 | GLG318-1 | <0.2 | <0.5 | 344 | <2 | <10 | 32 | 3 | 104 | 22 | 1.1 | 280 | <5 | <50 | 4.9 | 17 | 0.4 | <10 | <20 | 100 | 4.2 | 17.7 | <10 | 1.93 | <2 | <20 | 1 | 12.3 | <200 | <5 | 7 | 2.8 | <200 | <500 | nr | nr | <5 | nr | nr | nr | GLG318-1 | 4.867133 | 63.56 | 13.9 | 1.04 | 0.1 | 5.08 | 0.05063291 | 0.03123748 | 3.26 | 2.38 | 2.61 | 0.6
GLG318-2 | 3.032237 | 1.906401 | 38 | +/- 0.64 | Milled basalt | Very light gray | April-2018 | GLG318-2 | GLG318-2 | <0.2 | <0.5 | 540 | <2 | <10 | 44 | 3 | 14 | 5 | <0.5 | <5 | <5 | <50 | 1.4 | 26 | 0.3 | <10 | <20 | 184 | 3.5 | 3.2 | <10 | 1.63 | 3 | <20 | <1 | 23 | <200 | <5 | 13 | 0.23 | <200 | <500 | nr | nr | <5 | nr | nr | nr | GLG318-2 | 1.314685 | 75.15 | 12.8 | 0.2 | 0.03 | 0.66 | 0.01658664 | 0.01121346 | 1.29 | 4.4 | 2.15 | 1.07
GLG318-3 | 214.4065 | 13.4498 | 94 | +/- 2.77 | Milled tail sample | Light gray | April-2018 | GLG318-3 | GLG318-3 | 0.2 | <0.5 | 401 | <2 | <10 | 33 | <2 | 105 | 21 | 0.9 | 220 | <5 | <50 | 4.9 | 17 | 0.4 | <10 | 26 | 124 | 4.3 | 18.2 | <10 | 1.93 | <2 | <20 | 1 | 12.6 | <200 | <5 | 8 | 2.8 | <200 | <500 | nr | nr | <5 | nr | nr | nr | GLG318-3 | 4.937063 | 63.3 | 14 | 1.06 | 0.1 | 5.11 | 0.05063291 | 0.03123748 | 3.34 | 2.4 | 2.58 | 0.59
GLG319-1 | 25.62675 | 3.044611 | 81 | +/- 0.68 | Waste material milled | Light gray | April-2019 | GLG319-1 | GLG319-1 | <0.2 | 68 | 302 | <2 | <10 | 35 | 2 | 102 | 93 | 1.4 | 25 | <5 | <50 | 5.1 | 18 | 0.4 | <10 | 150 | 75 | 4.2 | 19.1 | <10 | 2.34 | <2 | <20 | 1 | 12 | <200 | <5 | 7 | 2.7 | <200 | <500 | nr | nr | <5 | nr | nr | nr | GLG319-1 | 5.21 | 62.57 | 13.92 | 1.09 | 0.1 | 5.67 | 0.055 | 0.04 | 3.24 | 2.01 | 3.22 | 0.37
GLG319-2 | 2.49941 | 1.787565 | 78 | +/- 0.41 | Pure silica | White | April-2019 | GLG319-2 | GLG319-2 | 0.2 | 0.55 | <100 | <2 | <10 | <10 | <2 | <10 | <2 | <0.5 | <5 | <5 | <50 | <0.5 | <2 | <0.2 | <10 | <20 | <20 | 0.2 | 0.2 | <10 | <0.1 | <2 | <20 | <1 | 0.7 | <200 | <5 | <1 | <0.5 | <200 | <500 | nr | nr | <5 | nr | nr | nr | GLG319-2 | 0.03496503 | 99.53 | 0.27 | 0.04 | <0.01 | 0.02 | 0.001745962 | <0.001 | 0.01 | 0.005 | <0.01 | 0.06
GLG319-3 | 238.1899 | 12.4106 | 177 | +/- 1.85 | Milled tail sample | Light gray | April-2019 | GLG319-3 | GLG319-3 | <0.2 | <0.5 | 307.5 | <2 | <10 | 33 | 2 | 104 | 22 | 1 | 252.5 | <5 | <50 | 4.95 | 17.5 | 0.4 | <10 | 24 | 101.5 | 4.2 | 18.1 | <10 | 1.95 | <2 | <20 | 1 | 12.05 | <200 | <5 | 6.5 | 2.8 | <200 | <500 | nr | nr | <5 | nr | nr | nr | GLG319-3 | 4.888112 | 63.48 | 13.9 | 1.05 | 0.1 | 5.12 | 0.05019642 | 0.03203845 | 3.3 | 2.37 | 2.59 | 0.61
GLG319-4 | 99.12804 | 9.150437 | 188 | +/- 1.32 | Milled basalt | Medium Light gray | April-2019 | GLG319-4 | GLG319-4 | 1.35 | 20.4 | 177 | <2 | <10 | 21.5 | 2.5 | 178.5 | 54 | 1.65 | 109 | <5 | <50 | 8.25 | 9 | 0.4 | 16.65 | 83.5 | <20 | 4.65 | 30.8 | <10 | 2.095 | <2 | <20 | 1 | 1.15 | <200 | <5 | 1 | 3.05 | 205 | <500 | nr | nr | <5 | nr | nr | nr | GLG319-4 | 8.36 | 52.09 | 15.19 | 1.85 | 0.16 | 9.3 | 0.087 | 0.07 | 5.28 | 0.37 | 2.97 | 0.23
GLG319-5 | 44.93413 | 5.854506 | 165 | +/- 0.9 | Milled granite | Very light gray | April-2019 | GLG319-5 | GLG319-5 | 0.45 | 23 | 486 | <2 | <10 | 42.5 | 2.5 | 17 | 39 | 0.5 | 49 | <5 | <50 | 1.4 | 25 | 0.4 | <10 | 109.5 | 195.5 | 3.5 | 3.4 | <10 | 1.675 | 2.5 | <20 | 1 | 22.85 | <200 | <5 | 13 | 2.4 | 351 | <500 | nr | nr | <5 | nr | nr | nr | GLG319-5 | 1.38 | 75.08 | 12.71 | 0.21 | 0.03 | 0.72 | 0.016 | 0.03 | 1.28 | 4.38 | 2.31 | 1.06
GLG919-1 | 120.7077 | 8.485478 | 138 | +/- 1.43 | Milled Tail sample low sulphide | Light gray | October-2019 | GLG919-1 | GLG919-1 | 0.1 | <0.5 | 263 | <0.5 | <5 | 35.55 | 1 | 120.5 | 33.75 | 1.615 | 127.5 | 5.09 | <5 | 7.69 | 15.85 | 0.498 | 6 | 34 | 55 | 5.06 | 28.75 | <1.5 | 2.225 | 1.755 | <3.9 | 1 | 6.525 | <100 | 1 | 3.15 | 3.15 | 124 | <500 | nr | nr | <1.9 | nr | nr | nr | GLG919-1 | 7.77 | 55.27 | 14.29 | 2.1 | 0.15 | 7.77 | 0.08 | 0.07 | 4.41 | 1.2 | 3.11 | 0.41
GLG919-2 | 635.7267 | 35.31022 | 84 | +/- 7.71 | Milled Tail Composite | Medium light gray | October-2019 | GLG919-2 | GLG919-2 | <0.2 | <0.5 | 336 | <2 | <10 | 39 | <2 | 112 | 27 | 1.1 | 660 | <5 | <50 | 5.7 | 18 | 0.4 | <10 | 25 | 74 | 4.4 | 21.6 | <10 | 2.29 | <2 | <20 | 1 | 11 | <200 | <5 | 5 | 3.1 | <200 | <500 | nr | nr | 8 | nr | nr | nr | GLG919-2 | 5.92 | 60.18 | 14.13 | 1.25 | 0.12 | 6.3 | 0.062 | 0.04 | 4.04 | 1.7 | 3.16 | 0.42
GLG919-3 | 76.60162 | 5.77409 | 167 | +/- 0.88 | Oxide Tail composites | Light Gray | October-2019 | GLG919-3 | GLG919-3 | 0.35 | 5.055 | 295 | <2 | <10 | 35.7 | 1 | 97.5 | 36.75 | 1.65 | 80.05 | <5 | <50 | 8.1 | 17 | 0.406 | <10 | 38 | 51 | 5.35 | 27.95 | <10 | 2.18 | <2 | <20 | 1 | 7.3 | <200 | <5 | 4 | 3.25 | 170 | <500 | nr | nr | <0.689 | nr | nr | nr | GLG919-3 | 8.17 | 56 | 13.89 | 0.09 | 1.729 | 7.48 | 0.158 | 0.082 | 4.07 | 1.14 | 3.029 | 0.72
GLG919-4 | 11.3236 | 2.321323 | 142 | +/- 0.39 | Oxide milled mine waste | Pale Red | October-2019 | GLG919-4 | GLG919-4 | 0.651 | 5.135 | 369.5 | 2.025 | <1.12 | 38.35 | 1.97 | 73.65 | 8.91 | 0.7 | 11.55 | 6.15 | <20 | 6.05 | 19.15 | 0.321 | 5.04 | 16.2 | 124.5 | 3.11 | 12.2 | <1.86 | 1.98 | 2.02 | <20 | 0.8525 | 31.7 | <200 | 0.771 | 11.15 | 2.2 | <36.1 | <500 | nr | nr | <0.8 | nr | nr | nr | GLG919-4 | 5.75 | 59.39 | 17.99 | 0.83 | 0.06 | 2.61 | 0.03 | 0.03 | 1.58 | 2.63 | 2.61 | 4.25
GLG919-5 | 34.78167 | 3.012805 | 158 | +/- 0.47 | Milled surface cap material | Light brownish gray | October-2019 | GLG919-5 | GLG919-5 | 0.7 | <0.5 | 419.5 | 0.7 | <2 | 41.75 | 2.95 | 59.25 | 23 | 1.1 | 38.25 | 4 | <20 | 5.675 | 22.5 | 0.35 | 2 | 25.25 | 117 | 4.5 | 19.7 | <1 | 2.415 | 1.775 | <10 | 1 | 14.75 | <50 | <1 | 7.225 | 2.825 | 67 | 110 | nr | nr | 2 | nr | nr | nr | GLG919-5 | 5.86 | 61.69 | 14.08 | 1.16 | 0.11 | 5.1 | 0.06 | 0.06 | 3 | 2.46 | 3.44 | 0.68
GLG320-1 | 322.147 | 17.55795 | 85 | +/- 3.81 | Milled low grade halo | Light gray | April-2020 | GLG320-1 | GLG320-1 | <0.1 | <0.5 | 431 | <2 | <10 | 38 | <2 | 108 | 23 | 1.1 | 353 | <5 | <50 | 5.4 | 18 | 0.4 | <10 | 25 | 91 | 4.6 | 18.8 | <10 | 2.43 | 2 | <20 | <1 | 12 | <200 | <5 | 7 | 2.7 | <200 | <500 | nr | nr | <5 | nr | nr | nr | GLG320-1 | 5.14 | 62.36 | 14.17 | 1.06 | 0.1 | 5.63 | 0.052 | 0.08 | 3.26 | 2.15 | 3.3 | 0.4
GLG320-2 | 66.37614 | 5.436216 | 183 | +/- 0.8 | Milled surface cap material | Pale red | April-2020 | GLG320-2 | GLG320-2 | 0.8 | <0.8 | 440 | <2 | <10 | 45 | 2 | 67 | 24 | 1 | 71 | <5 | <50 | 6.1 | 22 | 0.4 | <10 | 28 | 107 | 4.8 | 19.9 | <10 | 2.5 | <2 | <20 | 1 | 14.5 | <200 | <5 | 8 | 2.9 | <200 | <500 | nr | nr | <5 | nr | nr | nr | GLG320-2 | 5.85 | 61.47 | 13.93 | 1.14 | 0.11 | 5.15 | 0.058 | 0.05 | 3.01 | 2.42 | 3.43 | 0.7
GLG320-4 | 2.756221 | 1.634857 | 84 | +/- 0.36 | Barren diorite | Medium light gray | April-2020 | GLG320-4 | GLG320-4 | <0.2 | <0.5 | 211 | <2 | <10 | 45 | <2 | 24 | 41 | 2.1 | <2 | 6 | <50 | 10.7 | 18 | 0.6 | <10 | 45 | 55 | 6.7 | 31.3 | <10 | 2.11 | <2 | <20 | 1 | 5.6 | <200 | <5 | 3 | 4.2 | <200 | <500 | nr | nr | <5 | nr | nr | nr | GLG320-4 | 9.94 | 53.1 | 12.58 | 2.33 | 0.19 | 8.09 | 0.112 | 0.12 | 3.85 | 1.19 | 2.86 | 1.11
GLG920-1 | 28.005375 | 8.777561 | 80 | +/- 1.97 | Granite ex Darling Scarp, Western Australia | Light gray | October-2020 | GLG920-1 | GLG920-1 | <0.2 | <0.5 | 2250 | <2 | <10 | 230 | <2 | 35 | 12 | 1.9 | 34 | 9 | <50 | 4.4 | 129 | 0.6 | <10 | 24 | 82 | 14 | 8.8 | <10 | 2.63 | <2 | <20 | 2 | 38.3 | <200 | 5 | 4 | 4 | <200 | <500 | nr | nr | <5 | nr | nr | nr | GLG920-1 | 4.37 | 63.31 | 15.1 | 0.72 | 0.08 | 3.62 | 0.141 | 0.14 | 2.06 | 3.76 | 3.6 | 0.92
GLG920-2 | 138.0518 | 28.98326 | 90 | +/- 6.1 | Milled waste material | Pale yellowish brown | October-2020 | GLG920-2 | GLG920-2 | 5.3 | 23.2 | 2050 | <2 | <10 | 193 | 2 | 103 | 11 | 1.6 | 132 | 9 | <50 | 4.4 | 102 | 0.6 | <10 | 34 | 105 | 12.6 | 8.8 | <10 | 2.22 | 5 | <20 | 1 | 33.6 | <200 | 9 | 5 | 4.4 | <200 | <500 | nr | nr | <5 | nr | nr | nr | GLG920-2 | 4.15 | 65.56 | 14.09 | 0.65 | 0.09 | 2.59 | 0.107 | 0.15 | 1.55 | 3.78 | 2.97 | 1.7
GLG920-3 | 276.7889 | 11.80081 | 88 | +/- 2.51 | Milled Tail samples | Medium light gray | October-2020 | GLG920-3 | GLG920-3 | <0.2 | <0.5 | 246 | <2 | <10 | 37 | 2 | 105 | 24 | 0.8 | 290 | <5 | <50 | 5.4 | 20 | 0.4 | <10 | 24 | 91 | 4.6 | 18.8 | <10 | 2.41 | <2 | <20 | 1 | 12.2 | <200 | <2 | 7 | 2.8 | <200 | <500 | nr | nr | <5 | nr | nr | nr | GLG920-3 | 5.09 | 62.66 | 14.05 | 1.04 | 0.11 | 5.52 | 0.053 | 0.04 | 3.18 | 2.13 | 3.26 | 0.42
GLG920-4 | 16.60469 | 3.724134 | 195 | +/- 0.53 | Milled Soil Sample | Pale reddish brown | October-2020 | GLG920-4 | GLG920-4 | 18.9 | 8.2 | 230 | <2 | <10 | 10 | 2 | 27 | 56 | <0.5 | 16 | 6 | <50 | 3.3 | 6 | 0.4 | 28 | 33 | 334 | 1.4 | 2.1 | <10 | 1.7 | 2 | <20 | <1 | 9 | <200 | 2 | 3 | 3 | <200 | <500 | nr | nr | <5 | nr | nr | nr | GLG920-4 | 3.12 | 76.84 | 10.27 | 0.1 | 0.04 | 0.36 | 0.008 | 0.03 | 0.86 | 3.42 | 2.25 | 1.16
GLG920-5 | 18.88894 | 3.274525 | 323 | +/- 0.36 | Basalt milled SW Western Australia | Pale red | October-2020 | GLG920-5 | GLG920-5 | 0.7 | 10 | <100 | <2 | <10 | 7 | 28 | 62 | 29 | <0.5 | 20 | 5 | <50 | 3 | 3 | <0.2 | <10 | 34 | 938 | 1.5 | 8.6 | <10 | 1.56 | <2 | <20 | <1 | 0.7 | <200 | <2 | <2 | 1 | <200 | <500 | nr | nr | <5 | nr | nr | nr | GLG920-5 | 2.78 | 74.08 | 11.21 | 0.5 | 0.05 | 2.4 | 0.061 | 0.02 | 1.43 | 4.54 | 2.09 | -0.46
GLG321-1 | 24.30603 | 4.504578 | 78 | +/- 1.02 | Fresh andesite, Pilbara, WA | Very light gray | April-2021 | GLG321-1 | GLG321-1 | 2.5 | 56.4 | 189 | <2 | <10 | 41 | 3 | 52 | 18 | 0.9 | 25 | <5 | <50 | 4.8 | 21 | 0.3 | <10 | 33 | 88 | 3.5 | 11.2 | <10 | 1.14 | <2 | <20 | 1 | 4.56 | <200 | 3 | <2 | 1.8 | <200 | <500 | nr | nr | <5 | nr | nr | nr | GLG321-1 | 4.69 | 61.35 | 14.47 | 0.66 | 0.08 | 3.15 | 0.066 | 0.71 | 2.99 | 2.3 | 1.63 | 6.04
GLG321-2 | 329.9865 | 17.6352 | 88 | +/- 3.76 | Milled tail composite | Light gray | April-2021 | GLG321-2 | GLG321-2 | <0.2 | <0.5 | 395 | <2 | <10 | 40 | <2 | 100 | 24 | 1.2 | 350 | <5 | <50 | 5.5 | 21 | 0.4 | <10 | 23 | 87 | 4.8 | 18.3 | <10 | 2.42 | <2 | <20 | 1 | 14.4 | <200 | <2 | 7 | 2.9 | <200 | <500 | nr | nr | <5 | nr | nr | nr | GLG321-2 | 5.3 | 62.24 | 14.28 | 1.12 | 0.11 | 5.55 | 0.058 | 0.04 | 3.2 | 2.04 | 3.34 | 0.39
GLG321-3 | 4.277083 | 3.286975 | 48 | +/- 0.96 | Milled basalt | Med. light gray | April-2021 | GLG321-3 | GLG321-3 | <0.2 | <0.5 | 149 | <2 | <10 | 24 | <2 | 184 | 41 | 1.5 | <5 | <5 | <50 | 8.7 | 9 | 0.4 | <10 | 31 | <20 | 5.1 | 31.6 | <10 | 2.12 | <2 | <20 | 1 | 1.22 | <200 | <2 | <2 | 3.1 | <200 | <500 | nr | nr | <5 | nr | nr | nr | GLG321-3 | 8.56 | 51.75 | 14.83 | 1.86 | 0.17 | 9.57 | 0.088 | 0.05 | 5.42 | 0.38 | 2.96 | 0.11
GLG321-4 | 19.52203 | 4.799733 | 74 | +/- 1.12 | Fresh dacite, Pilbara, WA | Very light gray | April-2021 | GLG321-4 | GLG321-4 | 6.1 | 81.8 | 217 | <2 | <10 | 47 | 5 | 48 | 22 | 1.1 | 15 | <5 | <50 | 5.2 | 24 | 0.3 | <10 | 32 | 85 | 4.1 | 13.1 | <10 | 0.56 | <2 | <20 | 1 | 5.11 | <200 | 3 | <2 | 2 | <200 | <500 | nr | nr | <5 | nr | nr | nr | GLG321-4 | 5.03 | 61.54 | 15.04 | 0.73 | 0.08 | 2.6 | 0.069 | 0.71 | 3.34 | 2.08 | 0.74 | 5.62
GLG321-5 | 315.6275 | 17.70584 | 89 | +/- 3.75 | Milled waste materials | Light gray | April-2021 | GLG321-5 | GLG321-5 | <0.2 | <0.5 | 295 | <2 | <10 | 35 | <2 | 103 | 23 | 1 | 345 | <5 | <50 | 5.2 | 19 | 0.4 | <10 | <20 | 98 | 4.6 | 18.2 | <10 | 2.15 | <2 | <20 | 1 | 11.8 | <200 | <2 | 6 | 2.8 | <200 | <500 | nr | nr | <5 | nr | nr | nr | GLG321-5 | 5.06 | 63.08 | 14.12 | 1.07 | 0.1 | 5.41 | 0.053 | 0.03 | 3.28 | 2.23 | 3.03 | -0.18
GLG921-1 | 4.654262 | 2.653564 | 61 | +/- 0.69 | Fresh rhyolite, Pilbara, WA | Very light gray | October-2021 | GLG921-1 | GLG921-1 | 8.6 | 104 | 252 | <2 | <10 | 35 | 8 | 81 | 19 | 0.8 | <5 | <5 | <50 | 4 | 19 | 0.2 | <10 | 46 | 102 | 3.1 | 11.3 | <10 | 0.292 | <2 | <20 | <1 | 5 | <200 | 2 | 1 | 1.6 | 510 | <500 | nr | nr | <5 | nr | nr | nr | GLG921-1 | 3.9 | 59.29 | 14.14 | 0.62 | 0.59 | 4.02 | 0.054 | 1.59 | 2.02 | 3.2 | 0.39 | 7.85
GLG921-2 | 4.370667 | 2.992534 | 60 | +/- 0.78 | Fresh dacite, Pilbara, WA | White | October-2021 | GLG921-2 | GLG921-2 | 2.8 | 35 | 265 | <2 | <10 | 34 | 8 | 30 | 11 | 0.6 | <5 | <5 | <50 | 3.1 | 17 | 0.3 | <10 | 23 | 79 | 3.2 | 9 | <10 | 0.588 | <2 | <20 | <1 | 4.7 | <200 | 2 | 1 | 1.7 | 100 | <500 | nr | nr | <5 | nr | nr | nr | GLG921-2 | 3.1 | 61.82 | 14.03 | 0.56 | 0.15 | 4.26 | 0.045 | 0.35 | 2.35 | 2.35 | 0.85 | 8.07
GLG921-4 | 160.6464 | 9.058837 | 99 | +/- 1.82 | Low grade gold ore / waste | Light gray | October-2021 | GLG921-4 | GLG921-4 | <0.2 | <0.5 | 313 | <2 | <10 | 38 | 2 | 117 | 28 | 1.5 | 160 | <5 | <50 | 6.6 | 19 | 0.4 | <10 | 28 | 83 | 5.1 | 22.5 | <10 | 2.35 | <2 | <20 | 1 | 10.4 | <200 | <2 | 5 | 3 | <200 | <500 | nr | nr | <5 | nr | nr | nr | GLG921-4 | 6.21 | 59.54 | 14.13 | 1.37 | 0.13 | 6.72 | 0.067 | 0.05 | 3.61 | 1.64 | 3.23 | 0.36
GLG921-5 | 21.47818 | 5.138601 | 290 | +/- 0.59 | Soil | Moderate Pink | October-2021 | GLG921-5 | GLG921-5 | 3.1 | <0.5 | <50 | <2 | <10 | <5 | 64 | 32 | 20 | <0.5 | 20 | <5 | <50 | 0.9 | <2 | <0.2 | <10 | 49 | 1720 | <0.2 | 0.4 | <10 | 1.11 | <2 | <20 | <1 | <0.5 | <200 | <2 | <1 | <0.5 | <200 | <500 | nr | nr | <5 | nr | nr | nr | GLG921-5 | 0.91 | 81.47 | 9.34 | 0.04 | 0.01 | 0.11 | 0.051 | 0.01 | 0.04 | 5.57 | 1.53 | 0.23
GLG322-1 | 327.8435 | 21.33123 | 88 | +/- 4.55 | Archean porphyry-style Cu/Au/Mo | Light gray | April-2022 | GLG322-1 | GLG322-1 | 0.2 | 2.2 | 179 | <2 | <10 | 34 | 6 | 66 | 13 | 1.3 | 300 | <5 | <50 | 3.5 | 20 | 0.2 | 14 | 40 | 142 | 3.2 | 9.6 | <10 | 2.84 | <2 | <20 | 1 | 7.3 | <200 | 41 | 3 | 1.2 | <200 | <500 | nr | nr | <5 | nr | nr | nr | GLG322-1 | 3.6 | 64.44 | 15.76 | 0.53 | 0.05 | 4.65 | 0.054 | 0.21 | 2.65 | 1.38 | 4.33 | 0.66
GLG322-4 | 10.95848 | 3.951711 | 145 | +/- 0.65 | Calcrete Material (carbonate) | White | April-2022 | GLG322-4 | GLG322-4 | <0.2 | 0.5 | <50 | <2 | <10 | <5 | 11 | 10 | <5 | <0.5 | 11 | 5 | <50 | <0.2 | <2 | <0.2 | <10 | <20 | 383 | <0.2 | <0.2 | <10 | 0.47 | <2 | <20 | <1 | <0.5 | <200 | <2 | 1 | <0.5 | <200 | <500 | nr | nr | <5 | nr | nr | nr | GLG322-4 | 0.07 | 26.94 | 3.27 | 0.02 | <0.01 | 36.44 | 0.027 | 0.73 | 0.96 | 1.98 | 0.69 | 29.2
GLG322-5 | 30.90833 | 3.441884 | 150 | +/- 0.56 | Milled low grade waste material | Pale Red | April-2022 | GLG322-5 | GLG322-5 | 0.7 | 5.3 | 333 | 2 | <10 | 47 | 2 | 94 | 10 | 0.8 | 29 | 6 | <50 | 6 | 19 | 0.4 | 10 | <20 | 125 | 3.5 | 12.5 | <10 | 1.93 | 2 | <20 | 1 | 32.2 | <200 | <2 | 11 | 2.4 | <200 | <500 | nr | nr | <5 | nr | nr | nr | GLG322-5 | 5.61 | 59.21 | 18.3 | 0.819 | 0.07 | 2.63 | 0.031 | 0.036 | 1.55 | 2.55 | 2.551 | 4.02
GLG922-2 | 231.8123 | 12.16661 | 82 | +/- 2.69 | Copper gold Tail | Light Gray | October-2022 | GLG922-2 | GLG922-2 | <0.2 | <1 | 224 | 2 | <10 | 34 | <2 | 116 | 38 | 1.5 | 230 | <5 | <50 | 8.8 | 16 | 0.5 | <10 | <100 | 45 | 5.6 | 29.6 | <10 | 2.16 | <2 | <20 | 1 | 5.3 | <200 | <2 | 2 | 3.3 | <200 | <500 | nr | nr | <5 | nr | nr | nr | GLG922-2 | 8.47 | 54.51 | 14.06 | 0.093 | 1.818 | 7.99 | 0.164 | 0.078 | 4.39 | 0.917 | 3.019 | 0.64
GLG922-3 | 83.97847 | 14.655 | 84 | +/- 3.2 | Cu Pb Zn Ag sub ore | Medium light gray | October-2022 | GLG922-3 | GLG922-3 | 1.3 | 111 | 333 | <2 | 12 | 40 | 2 | 142 | 30 | 1.3 | 86 | 9 | <50 | 6.3 | 20 | 0.4 | <10 | <100 | 82 | 4.7 | 23 | <10 | 2.4 | 5 | <20 | <1 | 12.1 | <200 | 8 | 7 | 2.9 | 5400 | <500 | nr | nr | <5 | nr | nr | nr | GLG922-3 | 5.98 | 57.36 | 13.84 | 3.56 | 0.12 | 5.92 | 0.056 | 0.63 | 3.48 | 1.89 | 3.19 | 0.97
GLG922-4 | 83.56285 | 11.40537 | 79 | +/- 2.57 | Pt Pd Au ore | Light Gray | October-2022 | GLG922-4 | GLG922-4 | <0.2 | 3 | 327 | <2 | <10 | 37 | 2 | 2220 | 45 | 0.9 | 70 | <5 | <50 | 5.9 | 19 | 0.4 | <10 | 375 | 84 | 4.2 | 16.8 | <10 | 2.01 | <2 | <20 | 1 | 12.6 | <200 | <2 | 6 | 2.4 | <200 | <500 | nr | nr | <5 | nr | nr | nr | GLG922-4 | 5.59 | 58.71 | 12.1 | 0.961 | 0.11 | 4.99 | 0.05 | 0.07 | 7.15 | 1.92 | 2.70948 | 2.34
GLG922-5 | 14.9539 | 7.395474 | 81 | +/- 1.65 | Ultramafic/mafic wastes | Light gray | October-2022 | GLG922-5 | GLG922-5 | 0.9 | 71 | <100 | <2 | <10 | 14 | 27 | 113 | 61 | 0.9 | 13 | <5 | <50 | 5.1 | 6 | 0.2 | <10 | 1870 | 707 | 2.7 | 16.2 | <10 | 1.51 | <2 | <20 | <1 | 1 | <200 | <2 | <1 | 1.6 | <200 | <500 | nr | nr | <5 | nr | nr | nr | GLG922-5 | 4.97 | 67.01 | 11.42 | 0.96 | 0.09 | 4.62 | 0.063 | 0.55 | 2.74 | 2.93 | 2.11 | 0.54
GLG323-2 | 3.427067 | 2.064232 | 84 | +/- 0.45 | Oxidised granite | Pale Red | April-2023 | GLG323-2 | GLG323-2 | 1.5 | <1 | 387 | <2 | <10 | 51 | 3 | 21 | 16 | 0.9 | <10 | 10 | <50 | 5.2 | 27 | 0.4 | <10 | <100 | 157 | 4.8 | 13.1 | <10 | 2.64 | <2 | <20 | 1 | 17.7 | <200 | <2 | 10 | 2.9 | <200 | <500 | nr | nr | <5 | nr | nr | nr | GLG323-2 | 5.05 | 65.34 | 13.71 | 0.916 | 0.08 | 3.44 | 0.055 | 0.045 | 1.6 | 2.99 | 3.646 | 0.61
GLG323-3 | 84.98603 | 8.821948 | 161 | +/- 1.38 | Oxide milled mine waste | Pale Red | April-2023 | GLG323-3 | GLG323-3 | 13 | 365 | 522 | <2 | <10 | 51 | 4 | 49 | 354 | 1 | 85 | <5 | <50 | 3.6 | 28 | 0.3 | 26 | 201 | 130 | 4.5 | 10.6 | <10 | 2.35 | <2 | <20 | <1 | 21.4 | <200 | 2 | 10 | 2.4 | 326 | <500 | nr | nr | <5 | nr | nr | nr | GLG323-3 | 3.59 | 68.15 | 13.16 | 0.711 | 0.07 | 3.39 | 0.041 | 0.1 | 1.66 | 2.96 | 3.39696 | 0.58
GLG323-4 | 19.69107 | 3.787254 | 145 | +/- 0.62 | Milled mine waste | Pale Reddish Brown | April-2023 | GLG323-4 | GLG323-4 | 2.2 | 13 | 319 | 4 | <10 | 38 | 2 | 116 | 8 | 0.5 | 19 | 9 | <50 | 10.4 | 16 | 0.2 | <10 | <100 | 91 | 2.4 | 12.7 | <10 | 1.37 | 2 | <20 | <1 | 49.6 | <200 | 2 | 8 | 1.4 | <200 | <500 | nr | nr | <5 | nr | nr | nr | GLG323-4 | 9.81 | 44.31 | 24.16 | 1.01 | 0.08 | 1.74 | 0.019 | 0.048 | 1.11 | 1.75 | 1.9 | 9.18
GLG323-5 | 59.61229 | 4.273039 | 163 | +/- 0.66 | Very low grade waste | Light brownish gray | April-2023 | GLG323-5 | GLG323-5 | 0.9 | 1 | 372 | <2 | <10 | 35 | 3 | 125 | 31 | 1.2 | 60 | <5 | <50 | 6.9 | 17 | 0.4 | <10 | <100 | 70 | 4.8 | 24.6 | <10 | 2.36 | 2 | <20 | 1 | 9.1 | <200 | 3 | 4 | 2.8 | <200 | <500 | nr | nr | <5 | nr | nr | nr | GLG323-5 | 6.62 | 57.69 | 14.52 | 1.55 | 0.128 | 6.86 | 0.068 | 0.059 | 4.01 | 1.61 | 3.25 | 0.25
GLG923-2 | 31.51953 | 6.118021 | 73 | +/- 1.44 | Porphyry copper, SW, Westen Australia | Light gray | October-2023 | GLG923-2 | GLG923-2 | <0.1 | 1 | 512 | 3 | <10 | 52 | <2 | 27 | 31 | 0.6 | 45 | <5 | <50 | 3.8 | 33 | 0.2 | 110 | <100 | 62 | 2.7 | 4.2 | <10 | 2.96 | <2 | <20 | <1 | 9.6 | <200 | 6 | 6 | 1.2 | <200 | <500 | nr | nr | <5 | nr | nr | nr | GLG923-2 | 3.68 | 70.46 | 13.68 | 0.28 | 0.14 | 1.63 | 0.032 | 0.66 | 0.79 | 2.27 | 4.14 | 1.12
GLG923-3 | 53.66476 | 6.992456 | 71 | +/- 1.67 | Porphyry copper, SW, Westen Australia | Medium light gray | October-2023 | GLG923-3 | GLG923-3 | 1.9 | 1 | 671 | 3 | <10 | 51 | 2 | 30 | 33 | 0.7 | 42 | <5 | <50 | 4.2 | 31 | <0.2 | 105 | <100 | 58 | 2.9 | 4.2 | <10 | 2.9 | <2 | <20 | <1 | 9.8 | <200 | 30.6 | 5 | 0.9 | <200 | <500 | nr | nr | <5 | nr | nr | nr | GLG923-3 | 4 | 69.3 | 13.45 | 0.3 | 0.11 | 1.91 | 0.035 | 0.89 | 0.88 | 2.21 | 3.97 | 1.34
GLG923-4 | 104.469 | 12.45107 | 81 | +/- 2.77 | Oxidised coarse grained hydraulic breccia, Eastern Pilbara Western Australia | Moderate reddish brown | October-2023 | GLG923-4 | GLG923-4 | 14.6 | 2190 | 101 | <2 | 11 | 24 | 2 | <10 | 4 | <0.5 | 100 | <5 | <50 | 19.8 | 13 | 0.2 | <10 | <100 | 31 | 2 | 8.6 | <10 | 0.13 | <2 | <20 | <1 | 3.3 | <200 | 5 | <1 | 1.3 | 891 | <500 | nr | nr | <5 | nr | nr | nr | GLG923-4 | 19.3 | 56.07 | 9.23 | 0.58 | 0.08 | 0.09 | 0.059 | 0.13 | 0.16 | 1.36 | 0.19 | 3.59
GLG923-5 | 165.0341 | 10.95076 | 72 | +/- 2.59 | Sulphide, Pilbara, WA | Medium Light Gray | October-2023 | GLG923-5 | GLG923-5 | 6.1 | 114 | 310 | <2 | <10 | 34 | 8 | 19 | 32 | 0.7 | 174 | <5 | <50 | 12 | 17 | 0.2 | <10 | <100 | 88 | 2.9 | 10.5 | <10 | 0.4 | <2 | <20 | <1 | 3.9 | <200 | 2 | 1 | 1.4 | 602 | <500 | nr | nr | <5 | nr | nr | nr | GLG923-5 | 12.3 | 47 | 12.75 | 0.7 | 0.08 | 3.25 | 0.063 | 11.79 | 1.27 | 2.67 | 0.52 | 13.05
GLG324-1 | 533.6161 | 58.03296 | 88 | +/- 12.37 | Stream sediments, Pilbara, WA | Light brown | April-2024 | GLG324-1 | GLG324-1 | 11.2 | 347 | 247 | <2 | <10 | 28 | 2 | 205 | 26 | 0.7 | 490 | <5 | <50 | 6.5 | 14 | 0.2 | <10 | 80 | 65 | 2.6 | 15.4 | <10 | 0.67 | <2 | <20 | <1 | 5 | <200 | 3 | 2 | 1.6 | <200 | <500 | nr | nr | <5 | nr | nr | nr | GLG324-1 | 6.21 | 63.32 | 12.43 | 0.62 | 0.1 | 3.75 | 0.034 | 0.04 | 2.9 | 1.64 | 0.94 | 4.97
GLG324-2 | 191.5546 | 23.93515 | 86 | +/- 5.16 | Stream sediments, Pilbara, WA | Light brown | April-2024 | GLG324-2 | GLG324-2 | 10 | 199 | 208 | <2 | <10 | 39 | 5 | 202 | 29 | 0.7 | 175 | <5 | <50 | 7 | 19 | 0.3 | <10 | 82 | 49 | 3.4 | 16.2 | <10 | 0.72 | <2 | <20 | <1 | 5.4 | <200 | 2 | 1 | 2 | <200 | <500 | nr | nr | <5 | nr | nr | nr | GLG324-2 | 6.63 | 60.71 | 13.63 | 0.75 | 0.12 | 3.72 | 0.053 | 0.02 | 3.09 | 1.51 | 1.01 | 5.53
GLG324-3 | 22.31359 | 4.433938 | 78 | +/- 1.01 | Fresh andesite, Pilbara, WA | Very light gray | April-2024 | GLG324-3 | GLG324-3 | 6.3 | 93 | 135 | <2 | <10 | 44 | 5 | 72 | 23 | 1 | 23 | <5 | <50 | 6.1 | 22 | 0.3 | <10 | 49 | 81 | 4.2 | 15.1 | <10 | 0.43 | <2 | <20 | <1 | 4.7 | <200 | 6 | 1 | 1.9 | 254 | <500 | nr | nr | <5 | nr | nr | nr | GLG324-3 | 5.76 | 59.31 | 15.31 | 0.8 | 0.1 | 2.11 | 0.073 | 0.58 | 4.1 | 2.04 | 0.59 | 6.12
GLG324-4 | 137.1282 | 9.822887 | 85 | +/- 2.13 | Fresh volcanic arc granite, Pilbara, WA | Very light gray | April-2024 | GLG324-4 | GLG324-4 | 17.9 | 3470 | 224 | <2 | <10 | 42 | 5 | 32 | 16 | 0.8 | 137 | 5 | <50 | 3.6 | 22 | 0.3 | <10 | 37 | 86 | 3.6 | 9.7 | <10 | 0.47 | <2 | <20 | <1 | 6.8 | <200 | 7 | 1 | 1.8 | <200 | <500 | nr | nr | <5 | nr | nr | nr | GLG324-4 | 3.43 | 67.34 | 14.78 | 0.55 | 0.03 | 1.31 | 0.04 | 1.25 | 1.81 | 2.83 | 0.66 | 4.43
GLG324-5 | 46.52755 | 7.67575 | 84 | +/- 1.68 | High Grade silver Ore | Light gray | April-2024 | GLG324-5 | GLG324-5 | 0.2 | 2 | 2340 | <2 | <10 | 209 | <2 | 35 | 11 | 2.1 | 45 | 9 | <50 | 3.6 | 116 | 0.6 | 131 | 153 | 110 | 12.9 | 8.1 | <10 | 2.51 | <2 | <20 | 1 | 39.5 | <200 | 6 | 6 | 4.5 | 3660 | <500 | nr | nr | 168 | nr | nr | nr | GLG324-5 | 3.54 | 62.37 | 14.97 | 0.65 | 0.07 | 2.94 | 0.126 | 0.3 | 1.69 | 4.23 | 3.56 | 1.51
GLG924-1 | 51.63987 | 5.745396 | 79 | +/- 1.3 | Fresh volcanic arc granite, Pilbara, WA | Very light gray | October-2024 | GLG924-1 | GLG924-1 | 15.5 | 613 | 285 | <2 | <10 | 46 | 5 | 36 | 22 | 0.8 | 46 | <5 | <50 | 4.2 | 23 | 0.3 | <10 | <100 | 103 | 3.9 | 12 | <10 | 0.41 | <2 | <20 | <1 | 6.2 | <200 | 4 | 2 | 1.6 | 231 | <500 | nr | nr | <5 | nr | nr | nr | GLG924-1 | 4.1 | 63.42 | 15.42 | 0.61 | 0.08 | 1.94 | 0.04 | 1.04 | 2.17 | 2.97 | 0.58 | 5.31
GLG924-2 | 34.56744 | 7.649304 | 82 | +/- 1.69 | Fresh dacite, Pilbara, WA | Very light gray | October-2024 | GLG924-2 | GLG924-2 | 7.6 | 57 | 178 | <2 | <10 | 41 | 4 | 40 | 25 | 0.9 | 28 | <5 | <50 | 4.8 | 21 | 0.3 | <10 | <100 | 88 | 3.5 | 11.2 | <10 | 1.62 | <2 | <20 | <1 | 5.8 | <200 | 3 | 1 | 1.6 | <200 | <500 | nr | nr | <5 | nr | nr | nr | GLG924-2 | 4.55 | 63.58 | 14.96 | 0.61 | 0.06 | 2.42 | 0.056 | 0.7 | 2.57 | 1.99 | 2.26 | 4.8
GLG924-3 | 69.00483 | 18.36722 | 87 | +/- 3.94 | Porphyry copper, SW, Westen Australia | Light gray | October-2024 | GLG924-3 | GLG924-3 | 0.7 | 1 | 664 | 3 | <10 | 53 | 2 | 24 | 33 | 0.9 | 50 | <5 | <50 | 4.1 | 34 | <0.2 | 74 | <100 | 62 | 2.8 | 5.1 | <10 | 2.68 | <2 | <20 | <1 | 10.6 | <200 | 7 | 5 | 0.8 | <200 | <500 | nr | nr | <5 | nr | nr | nr | GLG924-3 | 4.02 | 68.91 | 13.57 | 0.33 | 0.12 | 2.09 | 0.039 | 0.97 | 0.9 | 2.21 | 3.75 | 1.39
GLG924-4 | 120.3301 | 26.17542 | 86 | +/- 5.64 | Fresh rhyolite, Pilbara, WA | Very light gray | October-2024 | GLG924-4 | GLG924-4 | 11.8 | 351 | 245 | <2 | <10 | 35 | 9 | 85 | 21 | 0.9 | 120 | <5 | <50 | 5.8 | 18 | 0.2 | <10 | <100 | 109 | 3 | 12.6 | <10 | 0.23 | <2 | <20 | <1 | 5.3 | <200 | 3 | 1 | 1.5 | 2270 | <500 | nr | nr | <5 | nr | nr | nr | GLG924-4 | 5.62 | 57.04 | 13.64 | 0.61 | 0.77 | 3.25 | 0.054 | 3.5 | 1.78 | 3.17 | 0.32 | 8.51
GLG924-5 | 20.99148 | 5.559528 | 81 | +/- 1.24 | Low grade sulphide - Pilbara, Western Australia | Very light gray | October-2024 | GLG924-5 | GLG924-5 | 11.7 | 84 | 267 | <2 | <10 | 44 | 7 | 31 | 13 | 0.9 | 19 | <5 | <50 | 3.8 | 22 | 0.3 | <10 | <100 | 82 | 3.7 | 11.5 | <10 | 1.23 | <2 | <20 | 1 | 7.2 | <200 | 4 | 2 | 1.8 | <200 | <500 | nr | nr | <5 | nr | nr | nr | GLG924-5 | 3.71 | 63.61 | 14.15 | 0.74 | 0.08 | 3.45 | 0.069 | 0.11 | 2.3 | 2.17 | 1.72 | 6.06
GLG325-1 | 22.52554 | 6.468219 | 83 | +/- 1.42 | Low grade sulphide - Pilbara, Western Australia | Very light gray | April-2025 | GLG325-1 | GLG325-1 | 12.2 | 140 | 210 | <2 | <10 | 44 | 6 | 31 | 16 | 1.1 | 19 | <5 | <50 | 4.6 | 23 | 0.3 | <10 | <100 | 82 | 3.9 | 12.3 | <10 | 1.07 | <2 | <20 | <1 | 6.6 | <200 | 4 | 2 | 2 | <200 | <500 | nr | nr | <5 | nr | nr | nr | GLG325-1 | 4.38 | 63.21 | 14.51 | 0.75 | 0.09 | 2.79 | 0.072 | 0.14 | 2.56 | 2.1 | 1.58 | 5.46
GLG325-2 | 10.1452 | 4.258643 | 75 | +/- 0.99 | Acurite and Malachite, with Carbonate, Quartz, Talc and Fuchsite ex Turkey | Grayish orange | April-2025 | GLG325-2 | GLG325-2 | 547 | 324 | 5960 | <2 | <10 | 5 | <2 | 1440 | 61 | <0.5 | <10 | <5 | <50 | 5.2 | 3 | <0.2 | <10 | 840 | <20 | 0.7 | 10.4 | <10 | 0.04 | <2 | <20 | <1 | <0.9 | <200 | <2 | <1 | <0.5 | 285 | <500 | nr | nr | 15 | nr | nr | nr | GLG325-2 | 4.92 | 38.7 | 2.51 | 0.21 | 0.16 | 14.67 | 0.01 | 0.22 | 9.89 | 0.47 | 0.04 | 23.96
GLG325-3 | 33.60111 | 8.277524 | 81 | +/- 1.84 | Low grade sulphide - Pilbara, Western Australia | Very light gray | April-2025 | GLG325-3 | GLG325-3 | 15 | 114 | 228 | <2 | <10 | 42 | 7 | 22 | 11 | 1.1 | 40 | <5 | <50 | 3.5 | 21 | 0.3 | <10 | <100 | 90 | 3.8 | 10.5 | <10 | 0.997 | <2 | <20 | <1 | 8 | <200 | 6 | 2 | 1.8 | <200 | <500 | nr | nr | <5 | nr | nr | nr | GLG325-3 | 3.34 | 64.95 | 14.09 | 0.65 | 0.08 | 3.11 | 0.062 | 0.13 | 2.14 | 2.25 | 1.43 | 5.88
GLG325-4 | 37.95927 | 6.789056 | 82 | +/- 1.5 | Fresh dacite, Pilbara, WA | Very light gray | April-2025 | GLG325-4 | GLG325-4 | 6.5 | 89 | 342 | <2 | <10 | 39 | 5 | 38 | 19 | 0.8 | 35 | <5 | <50 | 5.4 | 20 | 0.3 | <10 | <100 | 86 | 3.3 | 10.6 | <10 | 0.16 | <2 | <20 | <1 | 5.8 | <200 | 7 | 1 | 1.7 | 1550 | <500 | nr | nr | <5 | nr | nr | nr | GLG325-4 | 5.15 | 60.63 | 13.74 | 0.59 | 0.12 | 2.07 | 0.058 | 1.08 | 2.91 | 2.82 | 0.2 | 7.46
GLG325-5 | 109.9197 | 16.25365 | 93 | +/- 3.37 | Copper gold tailings, low sulphide ex Philippines | Very Light Gray | April-2025 | GLG325-5 | GLG325-5 | 0.2 | 2 | 1040 | <2 | <10 | 19 | <2 | <20 | 7 | 0.9 | 85 | <5 | <50 | 3.1 | 9 | <0.2 | <10 | <100 | 73 | 2.4 | 6.2 | <10 | 3.4 | <2 | <20 | <1 | 1.8 | <200 | <2 | <1 | 0.8 | <200 | <500 | nr | nr | <5 | nr | nr | nr | GLG325-5 | 3.11 | 60.44 | 16.91 | 0.123 | 0.385 | 3.99 | 0.068 | 0.066 | 1.47 | 4.64 | 5.037 | 2.15
GLG925-1 | 11.40356 | 5.988283 | 75 | +/- 1.39 | Soil, Pilbara, WA | Light brown | October-2025 | GLG925-1 | GLG925-1 | 2.1 | 16 | 280 | <2 | <10 | 44 | 5 | 252 | 21 | 0.8 | 9 | 5 | <50 | 4.8 | 24 | 0.3 | <10 | <100 | 73 | 3.7 | 12.2 | <10 | 1.05 | <2 | <20 | <1 | 8.8 | <200 | <2 | 3 | 1.9 | <200 | <500 | nr | nr | <5 | nr | nr | nr | GLG925-1 | 4.37 | 68.53 | 13.47 | 0.66 | 0.08 | 1.06 | 0.026 | <0.01 | 2.02 | 1.88 | nr | 4.27
GLG925-2 | 307.6798 | 19.06177 | 89 | +/- 4.04 | Milled composite tail samples | Light gray | October-2025 | GLG925-2 | GLG925-2 | <0.2 | <1 | 194 | <2 | <10 | 30 | <2 | 145 | 32 | 1.6 | 300 | <5 | <50 | 7.4 | 16 | 0.5 | <10 | <100 | 79 | 5.2 | 28.3 | <10 | 2.48 | <2 | <20 | 1 | 8.3 | <200 | 2 | 3 | 2.9 | <200 | <500 | nr | nr | <5 | nr | nr | nr | GLG925-2 | 6.83 | 57.09 | 14.71 | 1.48 | 0.14 | 7.44 | 0.071 | 0.04 | 4.24 | 1.22 | 3.2 | 0.23
GLG925-3 | 15.97685 | 3.650463 | 72 | +/- 0.86 | Acurite and Malachite, with Carbonate, Quartz, Talc and Fuchsite ex Turkey | Grayish orange | October-2025 | GLG925-3 | GLG925-3 | 920 | 521 | 7550 | <2 | <10 | <5 | 3 | 1520 | 68 | <0.5 | 45 | <5 | <50 | 5.9 | 4 | <0.2 | <10 | 939 | <20 | 0.9 | 12 | <10 | <0.05 | <2 | <20 | <1 | <0.5 | <200 | <2 | <1 | <0.5 | 352 | <500 | nr | nr | 26 | nr | nr | nr | GLG925-3 | 5.13986 | 37.09 | 2.91 | 0.26 | 0.17 | 14.35 | 0.014 | 0.29 | 9.98 | 0.53 | 0.01 | 21.97
GLG925-4 | 23.33613 | 5.043268 | 77 | +/- 1.15 | Lead Zinc ore Gascoyne, Western Australia | Medium gray | October-2025 | GLG925-4 | GLG925-4 | 27.5 | 105 | 69100 | <2 | <10 | 28 | 3 | 35 | 20 | 1.6 | 20 | <5 | <50 | 9.2 | 16 | <0.2 | <10 | <100 | 35 | 2.4 | 3.6 | <10 | 0.13 | <0.395 | <20 | <1 | 6.2 | <200 | 126 | 2 | 0.8 | 1000 | <500 | nr | nr | 11.8 | nr | nr | nr | GLG925-4 | 8.46 | 60.45 | 3.27 | 0.14 | 0.33 | 1.02 | 0.016 | 4 | 1.76 | 0.9 | nr | 3.92
GLG925-5 | 48.18327 | 6.187484 | 75 | +/- 1.43 | Fresh andesite, Pilbara, WA | Very light gray | October-2025 | GLG925-5 | GLG925-5 | 14.8 | 101 | 143 | <2 | <10 | 44 | 7 | 51 | 19 | 1 | 50 | <5 | <50 | 4.9 | 24 | 0.3 | <10 | <100 | 94 | 3.7 | 13.1 | <10 | 0.93 | <2 | <20 | <1 | 5.9 | <200 | 5 | 1 | 1.9 | <200 | <500 | nr | nr | <5 | nr | nr | nr | GLG925-5 | 4.64 | 61.53 | 15.08 | 0.67 | 0.08 | 2.94 | 0.065 | 0.42 | 3.05 | 2.12 | 1.25 | 5.76

## GPP CRM List
GEOSTATS PTY LTD
Mining Industry Consultants
Reference Material Manufacture and Sales
Certified Gold, Platinum and Palladium Reference Materials
Low stock materials highlighted in red.
| Gold Statistics (ppb) |  |  |  | Platinum Statistics (ppb) |  |  |  | Palladium Statistics (ppb) |  |  |  |  | ISCC-NBS, SP440 |  | Certificate
Product Code | Mean | Stdev | Count | 95% CI | Mean | Stdev | Count | 95% CI | Mean | Stdev | Count | 95% CI | DESCRIPTION OF SOURCE / MATRIX | Colour designation | Certified Date | Link
GPP-01 | 905.28 | 68.17421 | 70 | +/- 16.4 | 965.4945 | 35.54316 | 75 | +/- 8.2 | 733.8638 | 30.62533 | 68 | +/- 7.5 | Composite Platinum, Minor Sulphide | Light Gray | December-2006 | GPP-01
GPP-03 | 3.764943 | 2.32302 | 44 | +/- 0.7 | 7.760033 | 2.46264 | 45 | +/- 0.7 | 6.630991 | 2.562368 | 47 | +/- 0.8 | Low grade Au Pt Pd Material | Light Gray | January 2012 | GPP-03
GPP-04 | 79.5393125 | 10.41476 | 48 | +/- 3.1 | 88.13859 | 6.204713 | 49 | +/- 1.8 | 97.52016 | 4.645624 | 49 | +/- 1.3 | Pt Pd Au ore | Light Gray | January 2012 | GPP-04
GPP-05 | 858.9468 | 63.21743 | 50 | +/- 18.1 | 912.274 | 58.51674 | 50 | +/- 16.8 | 698.9582 | 28.96525 | 50 | +/- 8.3 | Kimberley sulphide / basalt blend | Light Gray | January 2012 | GPP-05
GPP-06 | 979.67125 | 53.67779 | 48 | +/- 15.8 | 937.9324 | 52.51821 | 50 | +/- 15.1 | 709.2116 | 29.30282 | 50 | +/- 8.4 | Kimberley sulphide / basalt blend | Light Gray | January 2012 | GPP-06
GPP-07 | 25.23233 | 1.974277 | 48 | +/- 0.6 | 27.54227 | 2.395817 | 48 | +/- 0.7 | 22.9954375 | 2.11146 | 48 | +/- 0.6 | Blended Basalt / granite / Diorite ore | Light Gray | January 2012 | GPP-07
GPP-09 | 602.5325 | 44.10622 | 48 | +/- 12.9 | 343.15875 | 18.67327 | 48 | +/- 5.5 | 408.1704 | 11.81995 | 46 | +/- 3.5 | Kimberley sulphide / basalt blend | Light Gray | January 2012 | GPP-09
GPP-10 | 1576.376 | 125.6163 | 49 | +/- 36.5 | 2348.883 | 87.8615 | 46 | +/- 26.4 | 2008.191 | 91.61093 | 47 | +/- 27.2 | Pt Pd Au ore | Light Olive Gray | January 2012 | GPP-10
GPP-11 | 722.2704 | 65.23463 | 47 | +/- 19.4 | 592.3164 | 34.26743 | 47 | +/- 10.2 | 567.0753 | 23.26988 | 47 | +/- 6.9 | Platinum ore | Light Gray | January 2012 | GPP-11
GPP-13 | 611.5085 | 17.29299 | 59 | +/- 4.5 | 307.4348 | 7.362524 | 46 | +/- 2.2 | 389.8367 | 8.723405 | 49 | +/- 2.5 | Composite of metallurgical samples | Light Gray | January 2014 | GPP-13
GPP-14 | 909.1429 | 22.91679 | 56 | +/- 6.2 | 502.6667 | 9.964476 | 48 | +/- 2.9 | 480.8947 | 8.293035 | 57 | +/- 2.2 | Composite of metallurgical samples | Light Gray | January 2014 | GPP-14

## Au & Ag on Carbon List
GEOSTATS PTY LTD
Mining Industry Consultants
Reference Material Manufacture and Sales
Certified Gold / Silver on Carbon Reference Materials
Low stock materials highlighted in red.
| Gold Statistics (ppm) |  |  |  | Silver Statistics (ppm) | [5 empty] | Certificate
Product Code | Mean | Stdev | Count | 95% CI | Mean | Stdev | Count | 95% CI | DESCRIPTION OF SOURCE / MATRIX | Certified Date | Link
GBC917-3 | 628.4003 | 37.09974 | 97 | +/- 7.52 | 194.5688 | 29.56462 | 54 | +/- 8.15 | Minesite Carbon Material | October-2017 | GBC917-3
GBC325-1 | 505.0433 | 24.08642 | 123 | +/- 4.32 | 307.5409 | nr | nr | nr | Minesite carbon material | April-2025 | GBC325-1
GBC325-2 | 712.097 | 32.95526 | 441 | +/- 3.09 | 210.0239 | 33.32572 | 241 | +/- 4.24 | Minesite carbon material | April-2025 | GBC325-2
GBC325-3 | 546.2911 | 21.0433 | 663 | +/- 1.61 | 224.8935 | nr | nr | nr | Minesite carbon material | April-2025 | GBC325-3
GLC325-1 | 6478.885 | 345.1077 | 346 | +/- 36.54 | 3097.683 | 166.2913 | 161 | +/- 25.96 | Synthetic Carbon Material | April-2025 | GLC325-1
GBC925-2 | 87.52199 | 6.139591 | 240 | +/- 0.78 | 45.12108 | 9.359204 | 93 | +/- 1.94 | Synthetic Carbon Material | October-2025 | GBC925-2
GBC925-3 | 487.6262 | 19.05585 | 230 | +/- 2.48 | 231.8005 | 27.28698 | 119 | +/- 4.97 | Synthetic Carbon Material | October-2025 | GBC925-3
GBC925-4 | 302.3017 | 14.21624 | 234 | +/- 1.83 | 150.9058 | 20.81391 | 114 | +/- 3.88 | Synthetic Carbon Material | October-2025 | GBC925-4

## REE CRM List
GEOSTATS PTY LTD
Mining Industry Consultants
Reference Material Manufacture and Sales
Certified Rare Earth Element Reference Materials
Low stock materials highlighted in red.
| Cerium Statistics (ppm) |  |  |  | Lanthanum Statistics (ppm) |  |  |  | Niobium Statistics (ppm) |  |  |  | Neodymium Statistics (ppm) |  |  |  | Phosphorous Statistics (ppm) |  |  |  | Titanium Statistics (%) |  |  |  |  | ISCC-NBS, SP440 |  | Certificate
Product Code | Mean | Stdev | Count | 95% CI | Mean | Stdev | Count | 95% CI | Mean | Stdev | Count | 95% CI | Mean | Stdev | Count | 95% CI | Mean | Stdev | Count | 95% CI | Mean | Stdev | Count | 95% CI | DESCRIPTION OF SOURCE / MATRIX | Colour designation | Certified Date | Link
GRE-06 | 158789 | 801.0495 | 40 | +/- 259 | 96290.92 | 330.3225 | 40 | +/- 107 | nr | nr | nr | nr | 71339.44 | 667.9083 | 50 | +/- 192 | 81430 | nr | nr | nr | 0.353717 | 0.008368145 | 30 | +/- 0.003 | Lanthanide Concentrate, Western Australia | nr | 2014-09-12 | GRE-06
GRE-07 | 805.8025 | 30.17894 | 40 | +/- 10 | 238.976 | 11.23013 | 50 | +/- 3 | 414.76 | 33.19304 | 50 | +/- 10 | 570.641 | 13.50752 | 39 | +/- 4 | 1699.625 | 88.48806 | 50 | +/- 25 | nr | nr | nr | nr | Gascoyne region, Western Australia | nr | 2023-05-30 | GRE-07
GRE-08 | 5099.377 | 84.99753 | 30 | +/- 32 | 1467.465 | 51.09235 | 40 | +/- 17 | 1039.525 | 34.6225 | 40 | +/- 11 | 4432.75 | 197.3374 | 50 | +/- 57 | 8978.507 | 347.6235 | 40 | +/- 113 | nr | nr | nr | nr | Gascoyne region, Western Australia | nr | 2023-05-30 | GRE-08
GRE-09 | 2577.2125 | 162.1052 | 40 | +/- 53 | 619.534 | 26.70161 | 50 | +/- 8 | 674.175 | 29.45043 | 40 | +/- 10 | 2064.76 | 101.7227 | 50 | +/- 29 | 6449.721 | 297.8951 | 40 | +/- 96 | nr | nr | nr | nr | Gascoyne region, Western Australia | nr | 2023-05-30 | GRE-09
GRE-10 | 4064.4625 | 217.1222 | 40 | +/- 70 | 833.776 | 31.02629 | 50 | +/- 9 | 93.312 | 16.92157 | 50 | +/- 5 | 2914.106 | 129.5055 | 50 | +/- 37 | 8703.449 | 328.5243 | 40 | +/- 106 | nr | nr | nr | nr | Gascoyne region, Western Australia | nr | 2023-05-30 | GRE-10
GRE-11 | 2331.455 | 135.1624 | 40 | +/- 44 | 522.926 | 16.87077 | 50 | +/- 5 | 6120.892 | 222.7383 | 40 | +/- 72 | 3573.748 | 153.1287 | 50 | +/- 44 | 5085.606 | 240.1829 | 40 | +/- 78 | nr | nr | nr | nr | Gascoyne region, Western Australia | nr | 2023-05-30 | GRE-11
GRE-12 | 3215.665 | 192.8074 | 40 | +/- 62 | 928.4408 | 29.09878 | 49 | +/- 8 | 290.12 | 25.45716 | 50 | +/- 7 | 2029.554 | 104.6106 | 50 | +/- 30 | 2051.555 | 156.6329 | 50 | +/- 45 | nr | nr | nr | nr | Gascoyne region, Western Australia | nr | 2023-05-30 | GRE-12
GRE-13 | 2938.37 | 148.4365 | 40 | +/- 48 | 1850.13 | 111.5271 | 50 | +/- 32 | 3061.416 | 130.6361 | 50 | +/- 38 | 1144.276 | 63.24929 | 50 | +/- 18 | 343.9466 | 61.59069 | 50 | +/- 18 | nr | nr | nr | nr | Massive, fine-grained microporphyritic trachyte, Dubbo, NSW | nr | 2023-05-30 | GRE-13

## Geochem Base Metal CRM List
GEOSTATS PTY LTD
Mining Industry Consultants
Reference Material Manufacture and Sales
Certified Base Metal Reference Materials
Low stock materials highlighted in red.
| GENERALLY 4 ACID DIGEST WITH AAS OR ICP FINISH - INCLUDES SOME XRF VALUES | [85 empty] | Partial Digest (AR etc)
| Nickel Statistics (ppm) |  |  |  | Copper Statistics (ppm) |  |  |  | Zinc Statistics (ppm) |  |  |  | Lead Statistics (ppm) |  |  |  | Arsenic Statistics (ppm) |  |  |  | Cobalt Statistics (ppm) |  |  |  | Silver Statistics (ppm) |  |  |  |  | ISCC-NBS, SP440 |  | Certificate |  | NEUTRON ACTIVATION ANALYSES - SINGLE ANALYSIS ONLY NEUTRON ACTIVATION ANALYSES - SINGLE ANALYSIS ONLY NEUTRON ACTIVATION ANALYSES - SINGLE ANALYSIS ONLY NEUTRON ACTIVATION ANALYSES - SINGLE ANALYSIS ONLY NEUTRON ACTIVATION ANALYSES - SINGLE ANALYSIS ONLY | [39 empty] | Major Elements (Fusion / XRF) - Indicative Only | [12 empty] | Nickel Statistics (ppm) |  |  |  | Copper Statistics (ppm) |  |  |  | Zinc Statistics (ppm) |  |  |  | Lead Statistics (ppm) |  |  |  | Arsenic Statistics (ppm) |  |  |  | Cobalt Statistics (ppm) |  |  |  | Silver Statistics (ppm)
Product Code | Mean | Stdev | Count | 95% CI | Mean | Stdev | Count | 95% CI | Mean | Stdev | Count | 95% CI | Mean | Stdev | Count | 95% CI | Mean | Stdev | Count | 95% CI | Mean | Stdev | Count | 95% CI | Mean | Stdev | Count | 95% CI | DESCRIPTION OF SOURCE / MATRIX | Colour designation | Certified Date | Link | Product Code | Antimony | Arsenic | Barium | Bromine | Cadmium | Cerium | Caesium | Chromium | Cobalt | Europium | Gold ppb | Hafnium | Iridium ppb | Iron % | Lanthanum | Lutetium | Molybdenum | Nickel | Rubidium | Samarium | Scandium | Selenium | Sodium % | Tantalum | Tellurium | Terbium | Thorium | Tin | Tungsten | Uranium | Ytterbium | Zinc | Zirconium | Calcium% | Potassium % | Silver | Mercury | Neodymium | Strontium | Product Code | Fe | SiO2 | Al2O3 | TiO2 | MnO | CaO | P | S | MgO | K2O | Na2O | LOI1000 | Product Code | Mean | Stdev | Count | 95% CI | Mean | Stdev | Count | 95% CI | Mean | Stdev | Count | 95% CI | Mean | Stdev | Count | 95% CI | Mean | Stdev | Count | 95% CI | Mean | Stdev | Count | 95% CI | Mean | Stdev | Count | 95% CI
BM7 | 49.39474 | 9.843307 | 95 | +/- 2 | 13972.56 | 540.6239 | 110 | +/- 102.6 | 860.7629 | 44.28128 | 104 | +/- 8.7 | 1604.449 | 206.1604 | 101 | +/- 40.9 | 341.2458 | 45.22642 | 96 | +/- 9.2 | 74.27723 | 9.410507 | 56 | +/- 2.5 | 7.535926 | 0.6259318 | 54 | +/- 0.2 | Western Pilbara Oxide | Light brown | April-2007 | BM7 | BM7 | 124 | 362 | 130 | 1.2 | <5 | 33 | 0.8 | 140 | 81 | 3 | 445 | 2 | <50 | 8.6 | 21 | <0.2 | 38 | 62 | 22 | 4.1 | 10 | 14 | 0.18 | <0.5 | <10 | <0.5 | 5.9 | <100 | 13 | 5.9 | <2 | 810 | <200 | nr | nr | 6.6 | nr | nr | nr | BM7 | nr | nr | nr | nr | nr | nr | nr | nr | nr | nr | nr | nr | BM7 | nr | nr | nr | nr | nr | nr | nr | nr | nr | nr | nr | nr | nr | nr | nr | nr | nr | nr | nr | nr | nr | nr | nr | nr | nr | nr | nr | nr
GBM396-6 | 82.50588 | 10.06158 | 85 | +/- 2.2 | 13903 | 720.336 | 104 | +/- 140.8 | 259.5052 | 21.56768 | 97 | +/- 4.4 | 774.4255 | 54.0195 | 94 | +/- 11.1 | 540.8148 | 55.95137 | 81 | +/- 12.4 | nr | nr | nr | nr | 5.386932 | 1.048332 | 88 | +/- 0.2 | Low grade copper ore ex Pilbara sulphide | Light brownish gray | April-1996 | GBM396-6 | GBM396-6 | 3.66 | 575 | <200 | <5 | nr | 288.5 | <1 | 1145 | 519 | 2.025 | 14250 | 4.9 | <20 | 5.945 | 164 | 0.89 | <5 | nr | <20 | 21.05 | 25.05 | <10 | 1.625 | <2 | nr | nr | 13.1 | nr | 11.635 | <3 | 6.415 | 335.5 | nr | nr | <0.5 | <10 | nr | nr | nr | GBM396-6 | nr | nr | nr | nr | nr | nr | nr | nr | nr | nr | nr | nr | GBM396-6 | nr | nr | nr | nr | nr | nr | nr | nr | nr | nr | nr | nr | nr | nr | nr | nr | nr | nr | nr | nr | nr | nr | nr | nr | nr | nr | nr | nr
GBM996-4 | 36 | 6 | 46 | +/- 1.8 | 492 | 23 | 62 | +/- 5.9 | 968 | 44 | 53 | +/- 12.2 | 336 | 27 | 55 | +/- 7.4 | 442 | 49 | 49 | +/- 14.2 | nr | nr | nr | nr | 3.6 | 0.9 | 52 | +/- 0.3 | Gold ore, Northern Territory | Grayish orange | October-1996 | GBM996-4 | GBM996-4 | 4.78 | 415 | 753 | <2 | nr | 92.5 | 6.32 | 62.5 | 11.2 | 0.79 | 1500 | 3.3 | <20 | 3.79 | 49.3 | 0.43 | <5 | nr | 232 | 7.62 | 13.7 | <5 | 0.286 | <1 | nr | nr | 15.6 | nr | 14.6 | <2 | 2.93 | 878 | nr | nr | 3.44 | <5 | nr | nr | nr | GBM996-4 | nr | nr | nr | nr | nr | nr | nr | nr | nr | nr | nr | nr | GBM996-4 | nr | nr | nr | nr | nr | nr | nr | nr | nr | nr | nr | nr | nr | nr | nr | nr | nr | nr | nr | nr | nr | nr | nr | nr | nr | nr | nr | nr
GBM397-2 | 86 | 10 | 46 | +/- 3 | 89 | 7 | 54 | +/- 1.9 | 87 | 13 | 54 | +/- 3.6 | 11 | 5 | 41 | +/- 1.6 | 2361 | 303 | 48 | +/- 88.9 | nr | nr | nr | nr | 1.7 | nr | nr | nr | Sulphide ores ex Murchison | Light olive gray | April-1997 | GBM397-2 | GBM397-2 | 4.99 | 2370 | 313 | 3.82 | nr | 26.4 | 2.53 | 273 | 40.6 | 0.88 | 3200 | 2.08 | <20 | 7.26 | 11.4 | 0.3 | <5 | nr | <20 | 3.39 | 29.4 | <5 | 1.19 | <1 | nr | nr | 2.68 | nr | 15.3 | <2 | 2.3 | 123 | nr | nr | 0.51 | <5 | nr | nr | nr | GBM397-2 | nr | nr | nr | nr | nr | nr | nr | nr | nr | nr | nr | nr | GBM397-2 | nr | nr | nr | nr | nr | nr | nr | nr | nr | nr | nr | nr | nr | nr | nr | nr | nr | nr | nr | nr | nr | nr | nr | nr | nr | nr | nr | nr
GBM397-8 | 1320.545 | 80.10297 | 117 | +/- 14.7 | 1438.581 | 77.19091 | 141 | +/- 12.9 | 364.9595 | 24.14149 | 131 | +/- 4.2 | 191.3596 | 13.73545 | 119 | +/- 2.5 | 554.6177 | 63.03836 | 116 | +/- 11.6 | 96.34513 | 6.426957 | 67 | +/- 1.6 | 1.438696 | 0.5214409 | 115 | +/- 0.1 | Composite ex eastern goldfields | Pale yellowish brown | October-2009 | GBM397-8 | GBM397-8 | 5.665 | 564 | 166.5 | 3.84 | 3 | 53.85 | 4.11 | 507.5 | 102.5 | 0.865 | 4400 | 3.995 | <20 | 7.035 | 26 | 0.315 | 6 | 1350 | 109.05 | 4.56 | 16.3 | <3 | 0.978 | 0.7 | <10 | 0.7 | 15.55 | <50 | 15.95 | 2.3 | 1.775 | 374.5 | <100 | nr | 0.47 | 1 | nr | nr | nr | GBM397-8 | nr | nr | nr | nr | nr | nr | nr | nr | nr | nr | nr | nr | GBM397-8 | nr | nr | nr | nr | nr | nr | nr | nr | nr | nr | nr | nr | nr | nr | nr | nr | nr | nr | nr | nr | nr | nr | nr | nr | nr | nr | nr | nr
GBM397-9 | 42 | 10 | 45 | +/- 3 | 59 | 6 | 56 | +/- 1.6 | 73 | 30 | 58 | +/- 8 | 9 | 6 | 32 | +/- 2.2 | 11 | nr | nr | nr | nr | nr | nr | nr | 0.87 | nr | nr | nr | Basalt rock ex South West Mineral Field | Light gray | April-2007 | GBM397-9 | GBM397-9 | <0.2 | 3.74 | <100 | <2 | nr | 26.4 | <1 | 200 | 39.5 | 2.02 | 101 | 3.44 | <20 | 8.32 | 10 | 0.43 | <5 | nr | 24.7 | 5.65 | 31.7 | <5 | 2.13 | 1.26 | nr | nr | 1.32 | nr | <2 | <2 | 3.54 | 134 | nr | nr | 0.5 | <5 | nr | nr | nr | GBM397-9 | nr | nr | nr | nr | nr | nr | nr | nr | nr | nr | nr | nr | GBM397-9 | nr | nr | nr | nr | nr | nr | nr | nr | nr | nr | nr | nr | nr | nr | nr | nr | nr | nr | nr | nr | nr | nr | nr | nr | nr | nr | nr | nr
GBM997-5 | 6258.443 | 587.4253 | 149 | +/- 95.4 | 327.9783 | 31.3608 | 184 | +/- 4.6 | 85.14545 | 17.9048 | 165 | +/- 2.8 | 15.265625 | 9.912902 | 128 | +/- 1.7 | 124.838 | 22.99755 | 142 | +/- 3.8 | nr | nr | nr | nr | 1.293418 | 1.011766 | 79 | +/- 0.2 | Nickel sulphide ore,South West mineral field | Light brownish gray | April-2005 | GBM997-5 | GBM997-5 | 1.313333 | 133.3333 | <100 | 6.786667 | nr | 6.443333 | 1.456667 | 2120 | 241.6667 | <0.5 | 537.3333 | <1 | <20 | 14.26667 | 3.5 | <0.2 | <5 | nr | <20 | 0.98 | 8.293333 | <5 | 0.2286667 | <1 | <5 | nr | 0.9266667 | nr | <2 | <2 | 0.6 | <200 | <500 | 2.31 | <0.5 | <5 | nr | nr | nr | GBM997-5 | nr | nr | nr | nr | nr | nr | nr | nr | nr | nr | nr | nr | GBM997-5 | nr | nr | nr | nr | nr | nr | nr | nr | nr | nr | nr | nr | nr | nr | nr | nr | nr | nr | nr | nr | nr | nr | nr | nr | nr | nr | nr | nr
GBM997-9 | 16 | 6 | 54 | +/- 1.7 | 485 | 71 | 74 | +/- 16.6 | 16 | 4 | 52 | +/- 1.1 | 47 | 8 | 56 | +/- 2.2 | 5 | nr | nr | nr | nr | nr | nr | nr | 0.9 | nr | nr | nr | Laterite/Kaolin gold ore | Moderate reddish orange | October-1997 | GBM997-9 | GBM997-9 | 1.68 | 4.86 | <100 | 4.7 | nr | 5.69 | <1 | 204 | 1.26 | <0.5 | 3500 | 3.7 | <20 | 6.06 | 3.43 | <0.2 | 5.4 | nr | <20 | 0.61 | 14.7 | <5 | 0.122 | <1 | <5 | nr | 7.78 | nr | 2.85 | 3.4 | <0.5 | <100 | <500 | <1 | <0.2 | <5 | nr | nr | nr | GBM997-9 | nr | nr | nr | nr | nr | nr | nr | nr | nr | nr | nr | nr | GBM997-9 | nr | nr | nr | nr | nr | nr | nr | nr | nr | nr | nr | nr | nr | nr | nr | nr | nr | nr | nr | nr | nr | nr | nr | nr | nr | nr | nr | nr | Low Stock
GBM398-7 | 192 | 19 | 61 | +/- 4.9 | 315 | 22 | 76 | +/- 5.1 | 400 | 26 | 72 | +/- 6.2 | 510 | 41 | 69 | +/- 9.9 | 69 | 7 | 52 | +/- 2 | 8 | 3 | 36 | +/- 1 | 6 | 0.5 | 56 | +/- 0.1 | Low grade oxide gold ore. | Grayish orange pink | April-1998 | GBM398-7 | GBM398-7 | 1.64 | 69.1 | <100 | <1 | nr | 6.99 | 20 | 149 | 8.74 | 0.51 | 1000 | 2.55 | <20 | 2.45 | 3.05 | <0.2 | <5 | nr | 584 | 1.35 | 6.72 | <5 | 1.22 | <1 | <5 | nr | 0.5 | nr | <2 | <2 | 0.82 | 415 | <500 | 1.51 | 2.54 | <5 | nr | nr | nr | GBM398-7 | nr | nr | nr | nr | nr | nr | nr | nr | nr | nr | nr | nr | GBM398-7 | nr | nr | nr | nr | nr | nr | nr | nr | nr | nr | nr | nr | nr | nr | nr | nr | nr | nr | nr | nr | nr | nr | nr | nr | nr | nr | nr | nr
GBM998-5 | 25 | 16 | 64 | +/- 4 | 56 | 7 | 73 | +/- 1.6 | 84 | 40 | 77 | +/- 9.1 | 8 | 6 | 40 | +/- 1.9 | 10 | nr | nr | nr | 28 | 18 | 61 | +/- 4.6 | 0.6 | nr | nr | nr | Basalt Rock | Light olive gray | October-1998 | GBM998-5 | GBM998-5 | <0.2 | <1 | <100 | <1 | nr | 28.7 | 1.12 | 197 | 40 | 1.68 | <5 | 4.66 | <20 | 8.38 | 9.55 | 0.48 | <5 | nr | 20.8 | 5.33 | 34.1 | <5 | 2.14 | <1 | <5 | nr | 1.23 | nr | <2 | <2 | 3.2 | 145 | <500 | 7.32 | 0.32 | <5 | nr | nr | nr | GBM998-5 | nr | nr | nr | nr | nr | nr | nr | nr | nr | nr | nr | nr | GBM998-5 | nr | nr | nr | nr | nr | nr | nr | nr | nr | nr | nr | nr | nr | nr | nr | nr | nr | nr | nr | nr | nr | nr | nr | nr | nr | nr | nr | nr | Low Stock
GBM998-9 | 12.7018 | 4.394699 | 124 | +/- 0.8 | 21.98018 | 4.956703 | 138 | +/- 0.8 | 27.19143 | 9.849594 | 152 | +/- 1.6 | 7.923346 | 4.450099 | 107 | +/- 0.9 | 5.2 | 6.192598 | 32 | +/- 2.3 | 7.499561 | 3.433549 | 114 | +/- 0.6 | 101.1669 | 4.839744 | 127 | +/- 0.9 | Au/Ag ex Indonesia | Light brownish gray | October-2009 | GBM998-9 | GBM998-9 | <0.1 | <0.5 | <50 | <1 | <2 | 6.755 | 15.55 | 56.6 | 8.155 | 0.5 | 1740 | 18.25 | <20 | 2.045 | 2.91 | 0.22 | 2 | 15 | 480 | 1.42 | 7.605 | <1 | 1.11 | 0.705 | <5 | <0.5 | 0.84 | <50 | <1 | 0.5 | 1.23 | 30 | 776.5 | 1.6 | 1.78 | 99.15 | nr | nr | nr | GBM998-9 | nr | nr | nr | nr | nr | nr | nr | nr | nr | nr | nr | nr | GBM998-9 | nr | nr | nr | nr | nr | nr | nr | nr | nr | nr | nr | nr | nr | nr | nr | nr | nr | nr | nr | nr | nr | nr | nr | nr | nr | nr | nr | nr | Low Stock
GBM399-4 | 54.4878 | 10.02558 | 123 | +/- 1.8 | 988.5849 | 108.765 | 159 | +/- 17.1 | 57.47761 | 7.494276 | 134 | +/- 1.3 | 97.44444 | 11.49976 | 135 | +/- 2 | 15 | 6.553105 | 88 | +/- 1.4 | 14.53211 | 3.56718 | 109 | +/- 0.7 | 0.7507937 | 0.5 | 63 | +/- 0.1 | Oxide ore with laterite / kaolin | Grayish orange | April-1999 | GBM399-4 | GBM399-4 | 3.1 | 14.7 | <200 | 1.775 | nr | 50.3 | 2.665 | 140.5 | 14 | 1.065 | 763 | 4.485 | <20 | 3.765 | 22.6 | <0.3 | <10 | nr | 52.25 | 4.22 | 14.5 | <5 | 0.161 | <2 | <5 | nr | 8.06 | nr | 10.455 | 2.45 | 1.345 | <100 | <500 | <1 | <0.5 | <5 | nr | nr | nr | GBM399-4 | nr | nr | nr | nr | nr | nr | nr | nr | nr | nr | nr | nr | GBM399-4 | nr | nr | nr | nr | nr | nr | nr | nr | nr | nr | nr | nr | nr | nr | nr | nr | nr | nr | nr | nr | nr | nr | nr | nr | nr | nr | nr | nr
GBM399-5 | 24412 | 1248 | 60 | +/- 325.1 | 29424 | 1446 | 77 | +/- 330.4 | 9493 | 504 | 66 | +/- 124.8 | 21173 | 1402 | 67 | +/- 344.6 | 320 | 27 | 54 | +/- 7.4 | 46 | 5 | 55 | +/- 1.4 | 24.2 | 1.5 | 64 | +/- 0.4 | Oxide Copper ore | Pale reddish brown | April-2006 | GBM399-5 | GBM399-5 | 7.69 | 329 | <100 | <1 | nr | 8.86 | 18.9 | 597 | 48.2 | <0.5 | 3490 | 17.6 | <20 | 4.47 | 4.34 | <0.2 | 342 | nr | 741 | 0.94 | 6.33 | <5 | 0.983 | <1 | <5 | nr | 2 | nr | 16 | <2 | 0.79 | 10500 | 765 | 1.29 | 2.43 | 25.2 | nr | nr | nr | GBM399-5 | 4.6 | 59.13 | 8.4 | 0.2 | 0.04 | 1.72 | 0.039 | 2.47 | 1.26 | 3.31 | 1.38844 | 6.31 | GBM399-5 | nr | nr | nr | nr | nr | nr | nr | nr | nr | nr | nr | nr | nr | nr | nr | nr | nr | nr | nr | nr | nr | nr | nr | nr | nr | nr | nr | nr
GBM999-8 | 3014.025 | 160.6586 | 108 | +/- 30.8 | 1851.763 | 108.1637 | 132 | +/- 18.7 | 537.1555 | 32.07444 | 119 | +/- 5.8 | 1060.547 | 67.99022 | 119 | +/- 12.4 | 185.4588 | 13.98556 | 85 | +/- 3 | 25.08081 | 3.820975 | 99 | +/- 0.8 | 1.771684 | 0.3259813 | 95 | +/- 0.1 | Sulphide Cu/Au Ore Pilbara | Light olive gray | October-2005 | GBM999-8 | GBM999-8 | 1.085 | 191 | 271.5 | <1 | <5 | 27.55 | 6.11 | 352 | 26.65 | 0.975 | 869 | 3.82 | <50 | 6.055 | 13.4 | 0.3 | 39.85 | 3060 | 148.5 | 2.97 | 17.8 | <5 | 2.045 | <1 | <10 | <0.5 | 4.4 | <100 | 20.25 | 1.4 | 1.58 | 607.5 | 260 | 4.45 | 1.15 | 2 | nr | nr | nr | GBM999-8 | nr | nr | nr | nr | nr | nr | nr | nr | nr | nr | nr | nr | GBM999-8 | nr | nr | nr | nr | nr | nr | nr | nr | nr | nr | nr | nr | nr | nr | nr | nr | nr | nr | nr | nr | nr | nr | nr | nr | nr | nr | nr | nr
GBM300-4 | 8117.58 | 601.8633 | 59 | +/- 158.2 | 266.3217 | 20.49093 | 72 | +/- 4.8 | 97.52075 | 28.09645 | 67 | +/- 6.9 | 9.565116 | 5.880471 | 43 | +/- 1.8 | 17.89625 | 4.165247 | 40 | +/- 1.3 | 257.7623 | 33.9354 | 61 | +/- 8.8 | 0.7159375 | 0.5429303 | 32 | +/- 0.2 | Nickel Ore ex South West | Light olive gray | April-2000 | GBM300-4 | GBM300-4 | 2.5 | 17 | 180 | <1 | nr | 13 | 5 | 530 | 290 | 0.8 | 33 | 1 | <20 | 13.1 | 6 | 0.21 | <5 | nr | 60 | 2.1 | 32.1 | <5 | 0.86 | 1 | <5 | nr | 0.7 | nr | <4 | <2 | 1.6 | 210 | <500 | 5 | <0.2 | <5 | nr | nr | nr | GBM300-4 | nr | nr | nr | nr | nr | nr | nr | nr | nr | nr | nr | nr | GBM300-4 | nr | nr | nr | nr | nr | nr | nr | nr | nr | nr | nr | nr | nr | nr | nr | nr | nr | nr | nr | nr | nr | nr | nr | nr | nr | nr | nr | nr
GBM300-7 | 12.99694 | 5.541566 | 98 | +/- 1.1 | 450.1664 | 46.83346 | 134 | +/- 8 | 162.9544 | 15.2825 | 119 | +/- 2.8 | 218.8575 | 18.32628 | 117 | +/- 3.4 | 8.735224 | 3.818268 | 67 | +/- 0.9 | 9 | 3 | 52 | +/- 0.8 | 153.8301 | 9.047233 | 100 | +/- 1.8 | Au / Ag ore ex Indonesia | Light gray | April-2000 | GBM300-7 | GBM300-7 | 0.86 | 7.535 | 5 | <2 | nr | 9.35 | 15.7 | 54.85 | 12.7 | <1 | 4640 | 29.9 | <20 | 2.385 | 3.86 | 0.265 | 83 | nr | 492 | 1.725 | 8.31 | <5 | 1.255 | <1 | <5 | nr | 1.03 | nr | <4 | <2 | 1.79 | 219 | 1300 | 2 | 1.915 | 127 | nr | nr | nr | GBM300-7 | nr | nr | nr | nr | nr | nr | nr | nr | nr | nr | nr | nr | GBM300-7 | nr | nr | nr | nr | nr | nr | nr | nr | nr | nr | nr | nr | nr | nr | nr | nr | nr | nr | nr | nr | nr | nr | nr | nr | nr | nr | nr | nr
GBM300-9 | 3765.042 | 248.4117 | 57 | +/- 66.5 | 316.7883 | 21.06348 | 72 | +/- 5 | 84.24853 | 27.62245 | 68 | +/- 6.7 | 10.26721 | 8.254217 | 43 | +/- 2.6 | 10.72412 | 2.322755 | 34 | +/- 0.8 | 182.4759 | 25.8002 | 58 | +/- 6.8 | 0.8263333 | 0.5724869 | 30 | +/- 0.2 | Nickel Ore ex South west | Greenish gray | April-2000 | GBM300-9 | GBM300-9 | 1.8 | 11 | 360 | 1 | nr | 15 | 7 | 120 | 220 | 0.8 | 57.2 | 1 | <20 | 13.8 | 7 | 0.2 | <5 | nr | 62 | 2.3 | 37.4 | <5 | 1.3 | 1 | <5 | nr | 1.1 | nr | <4 | <2 | 1.8 | 170 | <500 | 6 | 0.8 | <5 | nr | nr | nr | GBM300-9 | nr | nr | nr | nr | nr | nr | nr | nr | nr | nr | nr | nr | GBM300-9 | nr | nr | nr | nr | nr | nr | nr | nr | nr | nr | nr | nr | nr | nr | nr | nr | nr | nr | nr | nr | nr | nr | nr | nr | nr | nr | nr | nr
GBM900-2 | 885.666 | 82.32676 | 50 | +/- 23.6 | 859.4831 | 41.09503 | 59 | +/- 10.8 | 333.6054 | 18.99784 | 56 | +/- 5.1 | 464.3151 | 24.34276 | 53 | +/- 6.8 | 786.1431 | 62.85339 | 51 | +/- 17.9 | 61.44167 | 10.65483 | 48 | +/- 3.1 | 1.258333 | 0.8425308 | 42 | +/- 0.3 | Gold Ore ex Eastern Goldfields | Grayish orange | October-2000 | GBM900-2 | GBM900-2 | 237 | 857 | 242 | 4.72 | nr | 34.8 | 6.82 | 484 | 60.4 | 0.88 | 2740 | 2.68 | <20 | 10.5 | 20.1 | 0.22 | <5 | nr | 99.8 | 3.56 | 20.8 | <5 | 1.37 | <1 | <5 | nr | 3.96 | nr | 41 | <2 | 1.51 | 366 | <500 | 2.33 | 0.68 | <5 | nr | nr | nr | GBM900-2 | nr | nr | nr | nr | nr | nr | nr | nr | nr | nr | nr | nr | GBM900-2 | nr | nr | nr | nr | nr | nr | nr | nr | nr | nr | nr | nr | nr | nr | nr | nr | nr | nr | nr | nr | nr | nr | nr | nr | nr | nr | nr | nr
GBM900-4 | 1293.718 | 97.27435 | 169 | +/- 14.8 | 1032.22505 | 54.15344 | 200 | +/- 7.6 | 87.47874 | 12.09744 | 182 | +/- 1.8 | 43.88886 | 8.123319 | 176 | +/- 1.2 | 2447.916 | 159.8462 | 159 | +/- 25.1 | 67.48654 | 7.56787 | 156 | +/- 1.2 | 1.532653 | 0.5297134 | 147 | +/- 0.1 | Gold composite Ore Sulphide various locations | Light olive gray | October-2000 | GBM900-4 | GBM900-4 | 920.3333 | 2473.333 | 395 | 2.446667 | nr | 25.06667 | 12.7 | 387 | 67.96667 | 0.8066667 | 6043.333 | 0.5066667 | <23.3333333333333 | 7.99 | 11.56667 | 0.003333333 | <5 | nr | 147.3333 | 3.043333 | 21.2 | <6.66666666666667 | 1.009 | 0.2266667 | <6.66666666666667 | nr | 3.74 | nr | 45.46667 | <2 | 1.826667 | 131.6667 | <500 | 3.09 | 1.976667 | <5 | nr | nr | nr | GBM900-4 | nr | nr | nr | nr | nr | nr | nr | nr | nr | nr | nr | nr | GBM900-4 | nr | nr | nr | nr | nr | nr | nr | nr | nr | nr | nr | nr | nr | nr | nr | nr | nr | nr | nr | nr | nr | nr | nr | nr | nr | nr | nr | nr
GBM301-7 | 28.50827 | 4.537106 | 104 | +/- 0.9 | 5578.213 | 335.7111 | 137 | +/- 56.9 | 147.5224 | 15.67631 | 127 | +/- 2.8 | 28.12583 | 7.514352 | 108 | +/- 1.4 | 13.75537 | 4.993198 | 67 | +/- 1.2 | 13.83941 | 2.954845 | 101 | +/- 0.6 | 1.761963 | 0.8844035 | 107 | +/- 0.2 | Oxide Copper ex NSW | Pinkish gray | April-2001 | GBM301-7 | GBM301-7 | 2.295 | 11 | 663.5 | <1 | <5 | 26 | <1 | 66.35 | 13 | <1 | 540 | 2.365 | <50 | 3.905 | 14.25 | <0.2 | <5 | 27 | 80.2 | 3.22 | 12.5 | <5 | 2.765 | <1 | <10 | <0.5 | 2.465 | <100 | <2 | <2 | <2 | 174.5 | <500 | 1.32 | 3.71 | <5 | nr | nr | nr | GBM301-7 | nr | nr | nr | nr | nr | nr | nr | nr | nr | nr | nr | nr | GBM301-7 | nr | nr | nr | nr | nr | nr | nr | nr | nr | nr | nr | nr | nr | nr | nr | nr | nr | nr | nr | nr | nr | nr | nr | nr | nr | nr | nr | nr | Low Stock
GBM901-4 | 18.44215 | 9.852298 | 107 | +/- 1.9 | 946.2479 | 57.44304 | 131 | +/- 10 | 68.5585 | 26.39459 | 127 | +/- 4.7 | 9.029277 | 3.990859 | 83 | +/- 0.9 | 6.270755 | 4.41145 | 53 | +/- 1.2 | 21.32254 | 11.44539 | 114 | +/- 2.1 | 0.7267698 | 0.4601381 | 63 | +/- 0.1 | Copper costean material NSW | Light gray | April-2007 | GBM901-4 | GBM901-4 | 0.46 | 3.07 | 186.5 | <1 | <5 | 19.55 | 14.3 | 109.5 | 29 | 1.21 | 236 | 15.05 | <50 | 6.42 | 9.075 | 0.345 | <5 | 26 | 454 | 3.895 | 23.1 | <5 | 2.285 | <1 | <10 | 0.8 | 2.01 | <100 | <2 | <2 | 2.38 | 104.5 | 612.5 | 4.16 | 2.77 | <5 | nr | nr | nr | GBM901-4 | nr | nr | nr | nr | nr | nr | nr | nr | nr | nr | nr | nr | GBM901-4 | nr | nr | nr | nr | nr | nr | nr | nr | nr | nr | nr | nr | nr | nr | nr | nr | nr | nr | nr | nr | nr | nr | nr | nr | nr | nr | nr | nr
GBM901-8 | 132.2804 | 11.38822 | 107 | +/- 2.2 | 837.3695 | 51.41335 | 130 | +/- 9 | 271.8689 | 20.22499 | 121 | +/- 3.7 | 1656.626 | 108.1046 | 119 | +/- 19.7 | 916.7295 | 71.51171 | 102 | +/- 14.1 | 113.3422 | 10.2398 | 109 | +/- 2 | 2.216768 | 0.4296835 | 99 | +/- 0.1 | Composite Gold Ores | Light Gray | October-2003 | GBM901-8 | GBM901-8 | 138.5 | 883 | 626 | 1.67 | nr | 45.05 | 3.77 | 329.5 | 113.5 | 0.995 | 2415 | 3.17 | <20 | 5.64 | 23.45 | 0.2 | 16.85 | nr | 96.3 | 4.26 | 16.85 | <5 | 1.75 | <1 | <5 | nr | 6.3 | nr | 19.6 | <2 | 1.33 | 272.5 | <500 | 2.47 | 2.17 | <5 | nr | nr | nr | GBM901-8 | nr | nr | nr | nr | nr | nr | nr | nr | nr | nr | nr | nr | GBM901-8 | nr | nr | nr | nr | nr | nr | nr | nr | nr | nr | nr | nr | nr | nr | nr | nr | nr | nr | nr | nr | nr | nr | nr | nr | nr | nr | nr | nr
GBM302-4 | 118.4107 | 27.99331 | 103 | +/- 5.5 | 159.5533 | 22.71668 | 120 | +/- 4.1 | 84.57477 | 14.85912 | 111 | +/- 2.8 | 12.54158 | 6.912251 | 76 | +/- 1.6 | 738.484375 | 68.83409 | 96 | +/- 14 | 20.56854 | 4.840494 | 89 | +/- 1 | 0.8245946 | 0.639189 | 37 | +/- 0.2 | Oxide Gold Ore ex Murchison | Light brown | October-2005 | GBM302-4 | GBM302-4 | 10.035 | 769 | 104.5 | 2.445 | <5 | 26.15 | <1 | 1325 | 20.95 | 0.98 | 2555 | 4.74 | <50 | 14 | 12.75 | 0.35 | <5 | 140 | 8 | 3.25 | 52.15 | <5 | 0.1915 | <1 | <10 | <0.5 | 4.01 | <100 | 18.25 | 0.9 | 2.07 | 92.5 | <500 | <1 | <0.2 | <5 | nr | nr | nr | GBM302-4 | nr | nr | nr | nr | nr | nr | nr | nr | nr | nr | nr | nr | GBM302-4 | nr | nr | nr | nr | nr | nr | nr | nr | nr | nr | nr | nr | nr | nr | nr | nr | nr | nr | nr | nr | nr | nr | nr | nr | nr | nr | nr | nr
GBM903-10 | 559.1018 | 37.73775 | 55 | +/- 10.3 | 197.6109 | 10.62254 | 57 | +/- 2.8 | 139.8233 | 12.44758 | 57 | +/- 3.3 | 74.25796 | 7.840641 | 49 | +/- 2.3 | 2778.832 | 155.7046 | 49 | +/- 45.2 | 57.372 | 5.477525 | 50 | +/- 1.6 | 1.208298 | 0.4835751 | 47 | +/- 0.1 | Oxide Gold Ores | Pale yellowish brown | October-2003 | GBM903-10 | GBM903-10 | 28.7 | 2600 | 348 | <1 | nr | 35 | 3.74 | 312 | 58.8 | 1.13 | 3390 | 2.49 | <20 | 7.55 | 16.7 | <0.2 | <5 | nr | 57.8 | 3.32 | 17.9 | <5 | 0.772 | <1 | <5 | nr | 3.63 | nr | 11.1 | <2 | 1.29 | 112 | <500 | 1.74 | 0.85 | <5 | nr | nr | nr | GBM903-10 | nr | nr | nr | nr | nr | nr | nr | nr | nr | nr | nr | nr | GBM903-10 | nr | nr | nr | nr | nr | nr | nr | nr | nr | nr | nr | nr | nr | nr | nr | nr | nr | nr | nr | nr | nr | nr | nr | nr | nr | nr | nr | nr
GBM304-10 | 862.6527 | 64.66351 | 55 | +/- 17.6 | 1949.921 | 78.91222 | 63 | +/- 20 | 515.6111 | 23.55517 | 54 | +/- 6.5 | 408.1093 | 18.82039 | 54 | +/- 5.2 | 662.7902 | 33.91208 | 51 | +/- 9.6 | 117.1204 | 11.21359 | 54 | +/- 3.1 | 10.26746 | 0.805444 | 59 | +/- 0.2 | Composite Gold Ores, Low Sulphide | Light brownish gray | April-2004 | GBM304-10 | GBM304-10 | 14.9 | 647 | 359 | <1 | nr | 28.9 | 56.6 | 234 | 121 | 0.64 | 6630 | 7.44 | <20 | 8.54 | 14.1 | <0.2 | 15.1 | nr | 1320 | 2.27 | 9.34 | <5 | 1.34 | 28.6 | <5 | nr | 3.76 | nr | 32.2 | <2 | 1.3 | 531 | <500 | 1.94 | 3.48 | 10.9 | nr | nr | nr | GBM304-10 | nr | nr | nr | nr | nr | nr | nr | nr | nr | nr | nr | nr | GBM304-10 | nr | nr | nr | nr | nr | nr | nr | nr | nr | nr | nr | nr | nr | nr | nr | nr | nr | nr | nr | nr | nr | nr | nr | nr | nr | nr | nr | nr
GBM904-1 | 35.33109 | 11.82064 | 55 | +/- 3.2 | 76.629 | 8.701534 | 60 | +/- 2.3 | 91.57639 | 32.17853 | 61 | +/- 8.3 | 10 | 5.6543 | 36 | +/- 1.9 | 6.924412 | 4.848462 | 34 | +/- 1.7 | 27.57368 | 13.68194 | 57 | +/- 3.7 | 0.641875 | nr | nr | nr | Basalt Waste | Light gray | October-2004 | GBM904-1 | GBM904-1 | 0.2 | 4.1 | 180 | 0.8 | <5 | 29 | <0.5 | 140 | 39 | 2 | 19 | 4 | <50 | 8.3 | 11 | 0.4 | 2 | 33 | 11 | 6 | 27.3 | <5 | 2.11 | <0.5 | <10 | 1 | 1.6 | <100 | <1 | 0.4 | 3 | 170 | <200 | nr | nr | nr | nr | nr | nr | GBM904-1 | nr | nr | nr | nr | nr | nr | nr | nr | nr | nr | nr | nr | GBM904-1 | nr | nr | nr | nr | nr | nr | nr | nr | nr | nr | nr | nr | nr | nr | nr | nr | nr | nr | nr | nr | nr | nr | nr | nr | nr | nr | nr | nr | Low Stock
GBM904-3 | 323.0465 | 29.88395 | 167 | +/- 4.6 | 515.2845 | 31.60708 | 193 | +/- 4.5 | 464.4063 | 30.64017 | 181 | +/- 4.5 | 489.0812 | 32.6945 | 172 | +/- 4.9 | 269.7482 | 30.9939 | 161 | +/- 4.8 | 82.28575 | 12.77389 | 167 | +/- 2 | 1.762759 | 0.4503449 | 145 | +/- 0.1 | Sulphide ore from Metallurgical Composites | Light olive gray | April-2005 | GBM904-3 | GBM904-3 | 4.98 | 281 | 245 | 1.75 | <6.2 | 25.6 | 3.9 | 215.5 | 96.25 | 1.225 | 5767.5 | 8.745 | <50 | 9.88 | 13.35 | 0.3075 | 6.85 | 362.5 | 132.5 | 4.23 | 21.925 | 1.9 | 1.63 | 14.1 | <10 | 0.735 | 2.365 | <100 | 9.295 | 1.975 | 2.52 | 485 | 315 | nr | 1 | 1.7 | <0.17 | 14.5 | nr | GBM904-3 | nr | nr | nr | nr | nr | nr | nr | nr | nr | nr | nr | nr | GBM904-3 | nr | nr | nr | nr | nr | nr | nr | nr | nr | nr | nr | nr | nr | nr | nr | nr | nr | nr | nr | nr | nr | nr | nr | nr | nr | nr | nr | nr
GBM904-5 | 38.52857 | 7.794117 | 56 | +/- 2.1 | 1111.199375 | 57.58946 | 64 | +/- 14.5 | 25.59264 | 7.671702 | 53 | +/- 2.1 | 31.28204 | 4.167224 | 54 | +/- 1.1 | 108.1758 | 12.5511 | 52 | +/- 3.5 | 154.7686 | 27.23769 | 59 | +/- 7.2 | 0.8118182 | 0.4734082 | 33 | +/- 0.2 | Copper Gold Ore Plibara | Very light gray | October-2004 | GBM904-5 | GBM904-5 | 0.5 | 109 | 63 | 0.9 | <5 | 81 | 0.7 | 65 | 190 | 1 | 652 | 12 | <50 | 1.7 | 42 | 0.4 | 2 | 51 | 42 | 6.4 | 8.3 | <5 | 2.1 | 1.3 | <10 | 0.9 | 15 | <100 | 25 | 3.1 | 3 | <100 | 420 | nr | nr | nr | nr | nr | nr | GBM904-5 | nr | nr | nr | nr | nr | nr | nr | nr | nr | nr | nr | nr | GBM904-5 | nr | nr | nr | nr | nr | nr | nr | nr | nr | nr | nr | nr | nr | nr | nr | nr | nr | nr | nr | nr | nr | nr | nr | nr | nr | nr | nr | nr | Low Stock
GBM904-10 | 2708.739 | 176.1481 | 57 | +/- 47.2 | 162.3296875 | 11.68702 | 64 | +/- 2.9 | 39.47678 | 11.57554 | 59 | +/- 3 | 34.55931 | 6.389609 | 58 | +/- 1.7 | 34.6448 | 11.35005 | 50 | +/- 3.3 | 59.01288 | 5.214024 | 52 | +/- 1.5 | 0.5358824 | nr | nr | nr | Yilgarn Ore | Light brownish gray | October-2004 | GBM904-10 | GBM904-10 | 1.5 | 36 | <50 | 4.5 | <5 | 7 | 73.8 | 1200 | 65 | <1 | 190 | 5 | <50 | 3.2 | 3 | <0.2 | 2 | 2980 | 2110 | 0.5 | 5.4 | <5 | 1.5 | <0.5 | <10 | <0.5 | 0.8 | <100 | <1 | 0.5 | <2 | <100 | 470 | nr | nr | nr | nr | nr | nr | GBM904-10 | nr | nr | nr | nr | nr | nr | nr | nr | nr | nr | nr | nr | GBM904-10 | nr | nr | nr | nr | nr | nr | nr | nr | nr | nr | nr | nr | nr | nr | nr | nr | nr | nr | nr | nr | nr | nr | nr | nr | nr | nr | nr | nr
GBM305-1 | 350.88 | 29.00713 | 50 | +/- 8.3 | 175.3655 | 11.80003 | 55 | +/- 3.2 | 216.7877 | 22.32049 | 57 | +/- 6 | 29.33654 | 6.17941 | 52 | +/- 1.7 | 795.2229 | 57.39229 | 48 | +/- 16.8 | 45.84423 | 6.696426 | 52 | +/- 1.9 | 0.6175185 | nr | nr | nr | Sulphide gold ore ex Murchison area | Very light gray | April-2005 | GBM305-1 | GBM305-1 | 2.8 | 820 | 160 | 3.6 | <5.1 | 19.9 | 3.97 | 575 | 52 | 0.835 | 2500 | 3.25 | <5.5 | 7.6 | 8.48 | 0.374 | 5.5 | 400 | 37 | 2.83 | 29.5 | <1.3 | 1.6 | 0.612 | <4.7 | 0.67 | 2.8 | <81 | 56.3 | 0.67 | 2.32 | 240 | <250 | nr | 0.75 | <1.5 | <0.17 | 9.72 | nr | GBM305-1 | nr | nr | nr | nr | nr | nr | nr | nr | nr | nr | nr | nr | GBM305-1 | nr | nr | nr | nr | nr | nr | nr | nr | nr | nr | nr | nr | nr | nr | nr | nr | nr | nr | nr | nr | nr | nr | nr | nr | nr | nr | nr | nr | Low Stock
GBM305-2 | 45.08061 | 7.088834 | 98 | +/- 1.4 | 53.72119 | 5.228573 | 101 | +/- 1 | 79.63821 | 14.57712 | 112 | +/- 2.7 | 91.08901 | 6.746965 | 101 | +/- 1.3 | 2.29697 | 1.392008 | 33 | +/- 0.5 | 26.79423 | 6.75424 | 104 | +/- 1.3 | 1.15253 | 0.2431549 | 83 | +/- 0.1 | Composite gold ore and waste Eastern Goldfields | Light brownish gray | October-2005 | GBM305-2 | GBM305-2 | 1.835 | 0.7 | 62.5 | <0.5 | <5 | 11.6 | 31.8 | 94.5 | 33.9 | 0.802 | 55.35 | 2.675 | <50 | 3.92 | 4.905 | 0.207 | 8.95 | 44 | 1045 | 2.325 | 13.85 | 0.8 | 1.49 | 0.435 | <10 | 0.49 | 0.673 | <100 | <1 | 0.41 | <2 | 80 | <200 | nr | 3.14 | 1.4 | 1.15 | 6.21 | nr | GBM305-2 | nr | nr | nr | nr | nr | nr | nr | nr | nr | nr | nr | nr | GBM305-2 | nr | nr | nr | nr | nr | nr | nr | nr | nr | nr | nr | nr | nr | nr | nr | nr | nr | nr | nr | nr | nr | nr | nr | nr | nr | nr | nr | nr | Low Stock
GBM305-3 | 271.9558 | 24.56292 | 52 | +/- 6.9 | 450.7732 | 20.71485 | 56 | +/- 5.6 | 371.9528 | 21.2264 | 53 | +/- 5.9 | 135.3961 | 10.0283 | 51 | +/- 2.8 | 656.3804 | 61.03818 | 51 | +/- 17.3 | 46.04038 | 7.870826 | 52 | +/- 2.2 | 1.728889 | 0.3352762 | 45 | +/- 0.1 | Metallurgical Composite minor sulphide | Light gray | April-2005 | GBM305-3 | GBM305-3 | 12.6 | 680 | 200 | 3.7 | <7.5 | 25.3 | 4.97 | 207 | 54 | 1.28 | 3510 | 4.55 | <5.8 | 8.52 | 11.5 | 0.373 | 8.4 | 300 | 130 | 3.91 | 28 | 1.5 | 1.32 | 3.35 | <5 | 0.72 | 2.23 | <85 | 14.2 | 0.76 | 2.57 | 370 | <260 | nr | 1.8 | 2.3 | <0.19 | 12.2 | nr | GBM305-3 | 8.47 | 52.37 | 14.37 | 1.06 | 0.14 | 5.78 | 0.061 | 1.43 | 3.55 | 2.18 | 1.75 | 4.36 | GBM305-3 | nr | nr | nr | nr | nr | nr | nr | nr | nr | nr | nr | nr | nr | nr | nr | nr | nr | nr | nr | nr | nr | nr | nr | nr | nr | nr | nr | nr
GBM305-4 | 474.6735 | 26.49087 | 49 | +/- 7.7 | 1138.176 | 52.17299 | 59 | +/- 13.7 | 1198.887 | 48.40679 | 53 | +/- 13.5 | 415.7352 | 26.11329 | 54 | +/- 7.2 | 263.1647 | 31.55477 | 51 | +/- 9 | 69.66226 | 11.868 | 53 | +/- 3.3 | 2.588222 | 0.348303 | 45 | +/- 0.1 | Metallurgical Composite sulphide | Light olive gray | April-2005 | GBM305-4 | GBM305-4 | 6.04 | 270 | 290 | 4.95 | <6.2 | 34.3 | 6.31 | 202 | 82 | 1.28 | 4620 | 6.18 | 6.4 | 10.3 | 16.6 | 0.378 | 4.8 | 490 | 180 | 4.3 | 23.6 | 1.3 | 1.54 | 6.37 | <4.8 | 0.73 | 3.43 | <78 | 12.1 | 1.3 | 2.36 | 1200 | 290 | nr | 1.3 | 2.9 | <0.17 | 14.8 | nr | GBM305-4 | nr | nr | nr | nr | nr | nr | nr | nr | nr | nr | nr | nr | GBM305-4 | nr | nr | nr | nr | nr | nr | nr | nr | nr | nr | nr | nr | nr | nr | nr | nr | nr | nr | nr | nr | nr | nr | nr | nr | nr | nr | nr | nr
GBM305-6 | 61.87083 | 5.318053 | 48 | +/- 1.6 | 241.62 | 16.2409 | 60 | +/- 4.2 | 120.4291 | 8.304877 | 55 | +/- 2.3 | 69.22353 | 6.660798 | 51 | +/- 1.9 | 314.7761 | 26.74455 | 46 | +/- 8 | 31.0549 | 3.24865 | 51 | +/- 0.9 | 1.506383 | 0.3607204 | 47 | +/- 0.1 | Light Pacific Island Composite | Yellowish gray | April-2005 | GBM305-6 | GBM305-6 | 9.91 | 330 | 300 | 2.2 | <5.9 | 15.7 | 2.33 | 126 | 34.3 | 0.726 | 1520 | 2.14 | <5.6 | 5.76 | 7.46 | 0.261 | 4.4 | 70 | 73.5 | 2.14 | nr | <1.3 | 0.484 | 0.929 | <4.8 | 0.38 | 1.37 | <82 | 4.5 | 0.58 | 1.63 | 110 | <180 | nr | 3.89 | <1.6 | <0.14 | 6.73 | nr | GBM305-6 | nr | nr | nr | nr | nr | nr | nr | nr | nr | nr | nr | nr | GBM305-6 | nr | nr | nr | nr | nr | nr | nr | nr | nr | nr | nr | nr | nr | nr | nr | nr | nr | nr | nr | nr | nr | nr | nr | nr | nr | nr | nr | nr
GBM906-4 | 89.16182 | 10.08827 | 55 | +/- 2.8 | 372.4536 | 19.16467 | 64 | +/- 4.8 | 144.69375 | 25.75262 | 64 | +/- 6.5 | 20.80857 | 5.28252 | 56 | +/- 1.4 | 62.26304 | 9.188238 | 46 | +/- 2.8 | 29.04483 | 11.83464 | 58 | +/- 3.1 | 0.8216129 | 0.7002147 | 31 | +/- 0.3 | Cut Off Material SWest Mineral Field | Light gray | October-2006 | GBM906-4 | GBM906-4 | 8.43 | 64.2 | 148 | 1.29 | nr | 27.3 | 0.528 | 188 | 39 | 2.03 | 361 | 4.03 | <9.57 | 7.78 | 14.9 | 0.3 | <0.653 | 97.6 | 15.9 | 4.83 | 29.4 | <1.03 | 1.82 | 0.417 | nr | 0.992 | 3.61 | <67.7 | 2.31 | 0.461 | 3.03 | 170 | nr | nr | nr | 0.5 | nr | <0.0491 | 18.8 | GBM906-4 | nr | nr | nr | nr | nr | nr | nr | nr | nr | nr | nr | nr | GBM906-4 | nr | nr | nr | nr | nr | nr | nr | nr | nr | nr | nr | nr | nr | nr | nr | nr | nr | nr | nr | nr | nr | nr | nr | nr | nr | nr | nr | nr | Low Stock
GBM906-6 | 12.99378 | 3.802315 | 119 | +/- 0.7 | 174.3453 | 24.97507 | 145 | +/- 4.1 | 209.9141 | 13.93708 | 138 | +/- 2.4 | 289.687 | 14.26756 | 127 | +/- 2.5 | 9.280128 | 2.871836 | 78 | +/- 0.7 | 7.71375 | 2.926737 | 112 | +/- 0.6 | 389.716 | 21.09508 | 115 | +/- 3.9 | Minor Sulphide in Indonesia. | Light gray | October-2009 | GBM906-6 | GBM906-6 | 0.978 | 8.625 | 39.6 | 0.295 | <2 | 6 | 15.2 | 63.25 | 10 | 0.768 | 13200 | 5.055 | 13.8 | 2.03 | 4.15 | 0.25 | 58.75 | 10 | 468 | 1.275 | 5.885 | <1 | 1.115 | 0.209 | <10 | <0.5 | 0.5135 | <50 | <3 | 0.459 | <0.5 | 225 | <100 | nr | nr | 385 | nr | <15.6 | <10.5 | GBM906-6 | nr | nr | nr | nr | nr | nr | nr | nr | nr | nr | nr | nr | GBM906-6 | nr | nr | nr | nr | nr | nr | nr | nr | nr | nr | nr | nr | nr | nr | nr | nr | nr | nr | nr | nr | nr | nr | nr | nr | nr | nr | nr | nr
GBM906-7 | 5562.247 | 276.1303 | 58 | +/- 73.2 | 361.5591 | 25.17395 | 66 | +/- 6.2 | 51.47078125 | 11.37424 | 64 | +/- 2.9 | 8.174634 | 3.651501 | 41 | +/- 1.2 | 24.6439 | 4.416506 | 41 | +/- 1.4 | 210.4904 | 14.02892 | 57 | +/- 3.8 | 0.9497727 | 0.3231422 | 44 | +/- 0.1 | Oxide / transition Ni cap rock | Pale yellowish brown | October-2006 | GBM906-7 | GBM906-7 | 0.683 | 25.9 | <16 | 3.05 | nr | <3.74 | <0.161 | 1360 | 223 | 0.342 | 17.5 | <0.319 | 13.9 | 9.68 | 2.11 | 0.0683 | <0.58 | 5700 | <2.69 | 0.613 | 5.29 | <1.14 | 0.0954 | 0.138 | nr | <0.0936 | 1.02 | <57.8 | 0.742 | 0.707 | 0.654 | 31.4 | nr | nr | nr | 0.5 | nr | 12.5 | <12.8 | GBM906-7 | nr | nr | nr | nr | nr | nr | nr | nr | nr | nr | nr | nr | GBM906-7 | nr | nr | nr | nr | nr | nr | nr | nr | nr | nr | nr | nr | nr | nr | nr | nr | nr | nr | nr | nr | nr | nr | nr | nr | nr | nr | nr | nr
GBM906-10 | 31.7 | 13.76181 | 58 | +/- 3.7 | 1916.189 | 81.4582 | 66 | +/- 20.2 | 595.0508 | 49.81648 | 63 | +/- 12.6 | 1252.417 | 81.99176 | 59 | +/- 21.6 | 17.74595 | 3.254962 | 37 | +/- 1.1 | 27.02909 | 12.45403 | 55 | +/- 3.4 | 1.628776 | 0.3616089 | 49 | +/- 0.1 | Milled Waste Material - Basic rock | Light gray | October-2006 | GBM906-10 | GBM906-10 | 0.543 | 16.6 | 136 | 0.0742 | nr | 19.9 | 1.54 | 176 | 34.7 | 1.98 | 165 | 4.83 | <10.5 | 7.76 | 8.63 | 0.312 | 30.4 | 42.4 | 49.3 | 5.19 | 26.1 | <0.87 | 1.71 | 0.604 | nr | 1.08 | 1.3 | <52.2 | 0.626 | 0.327 | 2.59 | 600 | nr | nr | nr | 0.5 | nr | <9.55 | <9.03 | GBM906-10 | nr | nr | nr | nr | nr | nr | nr | nr | nr | nr | nr | nr | GBM906-10 | nr | nr | nr | nr | nr | nr | nr | nr | nr | nr | nr | nr | nr | nr | nr | nr | nr | nr | nr | nr | nr | nr | nr | nr | nr | nr | nr | nr | Low Stock
GBM307-2 | 33.90774 | 7.184904 | 53 | +/- 2 | 88.81467 | 8.740619 | 60 | +/- 2.3 | 94.19258 | 27.05332 | 62 | +/- 6.9 | 8.84122 | 5.217112 | 41 | +/- 1.7 | 8.452381 | nr | nr | nr | 30.9783 | 8.371239 | 53 | +/- 2.3 | 0.45 | nr | nr | nr | Barren diorite | Greenish gray | April-2007 | GBM307-2 | GBM307-2 | <0.1 | <0.5 | 210 | 0.7 | <5 | 40 | 1.6 | <20 | 41 | 2 | <2 | 5 | <50 | 10 | 19 | 0.4 | <1 | 41 | 44 | 6.4 | 32 | <5 | 2.19 | 1.5 | <10 | 1 | 5.7 | <100 | <1 | 2.7 | 4 | 120 | <200 | nr | nr | <1 | nr | nr | nr | GBM307-2 | 9.94 | 53.1 | 12.58 | 2.33 | 0.19 | 8.09 | 0.112 | 0.12 | 3.85 | 1.19 | 2.86 | 1.11 | GBM307-2 | nr | nr | nr | nr | nr | nr | nr | nr | nr | nr | nr | nr | nr | nr | nr | nr | nr | nr | nr | nr | nr | nr | nr | nr | nr | nr | nr | nr
GBM307-4 | 24.8513 | 7.830782 | 54 | +/- 2.2 | 58.90279 | 6.827056 | 61 | +/- 1.8 | 76.52677 | 22.57403 | 62 | +/- 5.8 | 7.066667 | 3.619277 | 33 | +/- 1.3 | 6.155556 | nr | nr | nr | 24.6934 | 8.835815 | 53 | +/- 2.5 | 3.895283 | 0.4978322 | 53 | +/- 0.1 | Low Sulphide diorite | Light gray | April-2007 | GBM307-4 | GBM307-4 | <0.1 | <0.5 | 140 | <0.5 | <5 | 25 | 14 | 64 | 34 | 2 | 1520 | 3 | <50 | 7.6 | 12 | 0.3 | 6 | 35 | 370 | 4.8 | 26.9 | <5 | 2.02 | 1.1 | <10 | 0.9 | 3.1 | <100 | <1 | 1.5 | 2 | 90 | <200 | nr | nr | 4.1 | nr | nr | nr | GBM307-4 | nr | nr | nr | nr | nr | nr | nr | nr | nr | nr | nr | nr | GBM307-4 | nr | nr | nr | nr | nr | nr | nr | nr | nr | nr | nr | nr | nr | nr | nr | nr | nr | nr | nr | nr | nr | nr | nr | nr | nr | nr | nr | nr
GBM307-5 | 29.4226 | 7.092115 | 50 | +/- 2 | 30.82339 | 5.200891 | 56 | +/- 1.4 | 17.81151 | 5.334941 | 53 | +/- 1.5 | 33.65132 | 10.32774 | 53 | +/- 2.9 | 22.57378 | 12.56969 | 37 | +/- 4.2 | 3.512 | nr | nr | nr | 1 | nr | nr | nr | Laterite Material ferruginous | Moderate brown | April-2007 | GBM307-5 | GBM307-5 | 0.5 | 29 | <50 | 3.1 | <5 | 25 | 0.9 | 220 | 4 | <1 | 59 | 12 | <50 | 20 | 9 | <0.2 | 7 | 34 | <5 | 1.4 | 11 | <5 | 0.11 | 2.2 | <10 | <0.5 | 67 | <100 | 3 | 6.4 | <2 | <100 | 360 | nr | nr | <1 | nr | nr | nr | GBM307-5 | nr | nr | nr | nr | nr | nr | nr | nr | nr | nr | nr | nr | GBM307-5 | nr | nr | nr | nr | nr | nr | nr | nr | nr | nr | nr | nr | nr | nr | nr | nr | nr | nr | nr | nr | nr | nr | nr | nr | nr | nr | nr | nr
GBM907-2 | 31.02241 | 8.338813 | 58 | +/- 2.2 | 989.8215 | 43.08221 | 65 | +/- 10.8 | 97.40853 | 17.0816 | 68 | +/- 4.2 | 36.44371 | 9.065656 | 62 | +/- 2.3 | 41.45868 | 10.06614 | 53 | +/- 2.8 | 57.96491 | 5.981265 | 57 | +/- 1.6 | 11.0322 | 0.9075242 | 59 | +/- 0.2 | Low sulphide minor oxide ore comp. | Light gray | October-2007 | GBM907-2 | GBM907-2 | 0.1 | 42 | 1500 | 0.5 | <5 | 130 | 1.1 | 54 | 65 | 2 | 1650 | 7 | <50 | 6 | 73 | 0.8 | 18 | 35 | 72 | 10.1 | 17 | <5 | 2.03 | 1.2 | <10 | 1.4 | 24.3 | <100 | 6 | 3.7 | 4 | 100 | 280 | nr | nr | 7 | nr | nr | nr | GBM907-2 | nr | nr | nr | nr | nr | nr | nr | nr | nr | nr | nr | nr | GBM907-2 | nr | nr | nr | nr | nr | nr | nr | nr | nr | nr | nr | nr | nr | nr | nr | nr | nr | nr | nr | nr | nr | nr | nr | nr | nr | nr | nr | nr
GBM907-5 | 26.33137 | 5.430009 | 51 | +/- 1.5 | 77.69672 | 6.814225 | 61 | +/- 1.8 | 92.09559 | 21.40447 | 68 | +/- 5.2 | 17.01207 | 7.196419 | 58 | +/- 1.9 | 4.8475 | nr | nr | nr | 22.75614 | 6.640999 | 57 | +/- 1.8 | 12.77797 | 1.004828 | 59 | +/- 0.3 | Run of mine low grade ore | Light brownish gray | October-2007 | GBM907-5 | GBM907-5 | 0.8 | 1.7 | 1100 | 0.8 | <5 | 120 | 1.1 | 64 | 31 | 3 | 1440 | 7 | <50 | 8.4 | 62 | 0.9 | 14 | 35 | 62 | 9.3 | 25.9 | <5 | 2.32 | 1.1 | <10 | 1.4 | 19 | <100 | 1 | 3.5 | 5 | 130 | 220 | nr | nr | 9 | nr | nr | nr | GBM907-5 | nr | nr | nr | nr | nr | nr | nr | nr | nr | nr | nr | nr | GBM907-5 | nr | nr | nr | nr | nr | nr | nr | nr | nr | nr | nr | nr | nr | nr | nr | nr | nr | nr | nr | nr | nr | nr | nr | nr | nr | nr | nr | nr
GBM907-8 | 4294.75 | 271.8224 | 60 | +/- 70.8 | 338.9636 | 23.99438 | 66 | +/- 5.9 | 1233.65625 | 69.4425 | 64 | +/- 17.5 | 387.9921875 | 30.08803 | 64 | +/- 7.6 | 10.9897 | 3.314608 | 33 | +/- 1.2 | 219.2552 | 22.36012 | 58 | +/- 5.9 | 0.9513158 | 0.1467885 | 38 | +/- 0 | Laterite Nickel Ore | Grayish orange | October-2007 | GBM907-8 | GBM907-8 | 1.1 | 13 | 74 | 2.5 | <5 | 13 | <0.5 | 4220 | 240 | <1 | 37 | <1 | <50 | 14 | 4 | 0.2 | <1 | 4300 | <5 | 1.4 | 19 | <5 | 0.22 | <0.5 | <10 | <0.5 | 0.5 | <100 | 1 | 0.5 | <2 | 1300 | <200 | nr | nr | <2 | nr | nr | nr | GBM907-8 | nr | nr | nr | nr | nr | nr | nr | nr | nr | nr | nr | nr | GBM907-8 | nr | nr | nr | nr | nr | nr | nr | nr | nr | nr | nr | nr | nr | nr | nr | nr | nr | nr | nr | nr | nr | nr | nr | nr | nr | nr | nr | nr
GBM907-9 | 5441.548 | 328.5127 | 60 | +/- 85.6 | 364.8587 | 20.24549 | 63 | +/- 5.1 | 52.89831 | 8.985515 | 59 | +/- 2.4 | 8.007317 | 4.095997 | 41 | +/- 1.3 | 12.19056 | 3.443152 | 36 | +/- 1.2 | 305.3947 | 21.54288 | 57 | +/- 5.8 | 0.7944444 | nr | nr | nr | Laterite Nickel Ore | Light brownish gray | October-2007 | GBM907-9 | GBM907-9 | 0.7 | 14 | 67 | 5.9 | <5 | 46 | 0.6 | 2100 | 380 | <1 | 40 | 1 | <50 | 14 | 6 | 0.3 | 2 | 4850 | 7 | 1.6 | 21.1 | <5 | 0.48 | <0.5 | <10 | <0.5 | 6.4 | <100 | 2 | 1.6 | <2 | <100 | <200 | nr | nr | <2 | nr | nr | nr | GBM907-9 | 11.33 | 69.28 | 5.31 | 0.149 | 0.11 | 0.21 | 0.005 | 0.069 | 2 | 0.202 | 0.58 | 4.75 | GBM907-9 | nr | nr | nr | nr | nr | nr | nr | nr | nr | nr | nr | nr | nr | nr | nr | nr | nr | nr | nr | nr | nr | nr | nr | nr | nr | nr | nr | nr
GBM308-3 | 34.58537 | 7.730574 | 123 | +/- 1.4 | 926.5447 | 54.76723 | 143 | +/- 9.1 | 109.8658 | 20.62131 | 139 | +/- 3.5 | 32.37984 | 7.479539 | 129 | +/- 1.3 | 40.81836 | 6.973453 | 96 | +/- 1.4 | 62.17113 | 6.917527 | 122 | +/- 1.2 | 14.46055 | 1.206283 | 130 | +/- 0.2 | Low Sulphur Mine Ores | Light gray | October-2009 | GBM308-3 | GBM308-3 | 0.15 | 42.5 | 1150 | <0.5 | <2 | 101 | 1.25 | 73.5 | 71.5 | 1.45 | 7425 | 6.5 | <20 | 7.8 | 56.5 | 0.635 | 32 | 39 | 74.5 | 9.65 | 22.15 | <3 | 2.235 | 1.35 | <10 | 1.5 | 19.95 | <50 | 6.5 | 3.8 | 3.8 | 140 | <210 | nr | nr | 16.5 | nr | nr | nr | GBM308-3 | nr | nr | nr | nr | nr | nr | nr | nr | nr | nr | nr | nr | GBM308-3 | nr | nr | nr | nr | nr | nr | nr | nr | nr | nr | nr | nr | nr | nr | nr | nr | nr | nr | nr | nr | nr | nr | nr | nr | nr | nr | nr | nr
GBM908-1 | 53.07573 | 7.861074 | 55 | +/- 2.1 | 74.3434375 | 5.720894 | 64 | +/- 1.4 | 102.2392 | 19.06186 | 65 | +/- 4.8 | 110.3141 | 9.940922 | 62 | +/- 2.5 | 9.829667 | nr | nr | nr | 33.58121 | 8.881319 | 56 | +/- 2.4 | 1.717193 | 0.3742886 | 57 | +/- 0.1 | Low grade cap material | Pale red | October-2008 | GBM908-1 | GBM908-1 | 0.8 | <1 | 320 | <0.5 | <5 | 38 | 2.4 | 110 | 42 | 1 | 57 | 4 | <50 | 5.8 | 21 | 0.4 | 10 | 68 | 110 | 4.5 | 20.9 | <5 | 2.64 | 1.4 | <10 | 1 | 14 | <100 | <2 | 6.8 | 3 | 114 | <200 | nr | nr | 2 | nr | nr | nr | GBM908-1 | 5.71 | 61.1 | 14.33 | 1.1 | 0.12 | 5.54 | 0.055 | 0.05 | 3.33 | 2.28 | 3.4 | 0.59 | GBM908-1 | nr | nr | nr | nr | nr | nr | nr | nr | nr | nr | nr | nr | nr | nr | nr | nr | nr | nr | nr | nr | nr | nr | nr | nr | nr | nr | nr | nr
GBM908-2 | 25.78021 | 8.300457 | 57 | +/- 2.2 | 55.68463 | 5.310459 | 62 | +/- 1.4 | 69.75442 | 23.70015 | 67 | +/- 5.8 | 18.11491 | 6.729632 | 56 | +/- 1.8 | 2.9 | nr | nr | nr | 21.45304 | 6.905921 | 50 | +/- 2 | 7.243467 | 0.6807601 | 60 | +/- 0.2 | Low sulphide ROM ore | Light brownish gray | October-2008 | GBM908-2 | GBM908-2 | 0.8 | <1 | 320 | 1.2 | <5 | 42 | 2.5 | 77 | 29 | 2 | 4830 | 6 | <50 | 7.2 | 22 | 0.5 | 24 | 36 | 92 | 5 | 24 | <5 | 2.4 | 3.6 | <10 | 1 | 13 | <100 | 3 | 6.1 | 3 | 84 | <200 | nr | nr | 8 | nr | nr | nr | GBM908-2 | nr | nr | nr | nr | nr | nr | nr | nr | nr | nr | nr | nr | GBM908-2 | nr | nr | nr | nr | nr | nr | nr | nr | nr | nr | nr | nr | nr | nr | nr | nr | nr | nr | nr | nr | nr | nr | nr | nr | nr | nr | nr | nr
GBM908-3 | 24.86802 | 12.25942 | 57 | +/- 3.3 | 53.75385 | 5.277875 | 60 | +/- 1.4 | 98.3662 | 28.17219 | 66 | +/- 7 | 11.95124 | 3.43623 | 49 | +/- 1 | 6.014286 | nr | nr | nr | 26.2053 | 12.57409 | 54 | +/- 3.5 | 4.810678 | 0.5147677 | 59 | +/- 0.1 | Low sulphide Diorite Ore | Light gray | October-2008 | GBM908-3 | GBM908-3 | 0.3 | <1 | 660 | <1.1 | <5 | 66 | 0.6 | 160 | 38 | 2 | 1090 | 4 | <50 | 8 | 34 | 0.5 | 16 | 46 | 23 | 7.4 | 29.7 | <5 | 2.34 | 0.9 | <10 | 0.9 | 10 | <100 | <2 | 1 | 4 | 134 | 370 | nr | nr | 5 | nr | nr | nr | GBM908-3 | nr | nr | nr | nr | nr | nr | nr | nr | nr | nr | nr | nr | GBM908-3 | nr | nr | nr | nr | nr | nr | nr | nr | nr | nr | nr | nr | nr | nr | nr | nr | nr | nr | nr | nr | nr | nr | nr | nr | nr | nr | nr | nr | Low Stock
GBM908-4 | 25.50117 | 5.384982 | 53 | +/- 1.5 | 41.41483 | 4.582746 | 63 | +/- 1.2 | 85.36538 | 16.25099 | 65 | +/- 4.1 | 20.80153 | 6.528156 | 55 | +/- 1.8 | 7.484211 | nr | nr | nr | 17.90612 | 4.858607 | 50 | +/- 1.4 | 1.895714 | 0.2240629 | 49 | +/- 0.1 | Tail composite | Light gray | October-2008 | GBM908-4 | GBM908-4 | 0.1 | <1 | 1600 | 1.1 | <5 | 150 | 1.3 | 56 | 25 | 2 | 236 | 7 | <50 | 5.8 | 80 | 0.7 | <1 | 36 | 75 | 11.3 | 18 | <5 | 2.61 | 1.3 | <10 | 1.3 | 27.3 | <100 | <2 | 4 | 5 | 102 | <200 | nr | nr | <2 | nr | nr | nr | GBM908-4 | nr | nr | nr | nr | nr | nr | nr | nr | nr | nr | nr | nr | GBM908-4 | nr | nr | nr | nr | nr | nr | nr | nr | nr | nr | nr | nr | nr | nr | nr | nr | nr | nr | nr | nr | nr | nr | nr | nr | nr | nr | nr | nr
GBM908-6 | 4735.763 | 438.0324 | 54 | +/- 120.7 | 441.1426 | 33.18968 | 68 | +/- 8.1 | 1354.124 | 79.42103 | 62 | +/- 20.3 | 460.8096 | 27.68001 | 57 | +/- 7.4 | 13.65535 | 5.810447 | 37 | +/- 2 | 832.0145 | 75.97015 | 55 | +/- 20.7 | 1.244898 | 0.3910409 | 49 | +/- 0.1 | Nickel laterite ore | Moderate yellowish brown | October-2008 | GBM908-6 | GBM908-6 | 1.6 | 14.3 | 330 | 10 | <5 | 48 | <0.5 | 4960 | 937 | <1 | 58 | 2 | <50 | 15.2 | 12 | <0.2 | 3 | 4960 | <29 | 2.3 | 18 | <5 | 0.29 | 0.6 | <10 | <0.5 | 5 | <100 | <2 | 2.3 | <2 | 1360 | <200 | nr | nr | <1 | nr | nr | nr | GBM908-6 | nr | nr | nr | nr | nr | nr | nr | nr | nr | nr | nr | nr | GBM908-6 | nr | nr | nr | nr | nr | nr | nr | nr | nr | nr | nr | nr | nr | nr | nr | nr | nr | nr | nr | nr | nr | nr | nr | nr | nr | nr | nr | nr
GBM908-7 | 4666.198 | 418.3781 | 55 | +/- 114.1 | 212.3234 | 15.48686 | 62 | +/- 4 | 117.2117 | 29.31393 | 67 | +/- 7.2 | 10.50781 | 6.417998 | 42 | +/- 2 | 53.185125 | 19.62115 | 48 | +/- 5.8 | 228.7239 | 16.74376 | 46 | +/- 5 | 1.004 | nr | nr | nr | Nickel laterite ore | Light brown | October-2008 | GBM908-7 | GBM908-7 | 6.6 | 72.8 | <50 | 22 | <5 | 30 | <0.5 | 14600 | 240 | <1 | 85 | 2 | 80 | 27.9 | 4 | <0.2 | 7 | 4740 | <26 | 0.1 | 52.5 | <5 | 0.79 | <0.5 | <10 | 1.1 | 3.6 | <100 | 15 | 28.3 | <2 | 93 | <530 | nr | nr | <2 | nr | nr | nr | GBM908-7 | nr | nr | nr | nr | nr | nr | nr | nr | nr | nr | nr | nr | GBM908-7 | nr | nr | nr | nr | nr | nr | nr | nr | nr | nr | nr | nr | nr | nr | nr | nr | nr | nr | nr | nr | nr | nr | nr | nr | nr | nr | nr | nr
GBM908-8 | 5524.637 | 312.5956 | 54 | +/- 86.1 | 127.9171875 | 9.288952 | 64 | +/- 2.3 | 114.1357 | 27.52637 | 66 | +/- 6.8 | 9.624581 | 5.023026 | 43 | +/- 1.6 | 68.53971 | 15.61393 | 52 | +/- 4.4 | 304.0863 | 21.95286 | 51 | +/- 6.2 | 0.6489474 | nr | nr | nr | Nickel laterite ore | Moderate yellowish brown | October-2008 | GBM908-8 | GBM908-8 | 4.6 | 82.3 | <50 | 8.3 | <5 | 18 | <0.5 | 13300 | 330 | <1 | 150 | <1 | <50 | 12 | 5 | <0.2 | <2 | 5460 | 21 | 0.6 | 11 | <5 | 0.36 | <0.5 | <10 | <0.5 | 0.9 | <100 | 5 | 2.5 | <2 | 108 | <200 | nr | nr | <1 | nr | nr | nr | GBM908-8 | nr | nr | nr | nr | nr | nr | nr | nr | nr | nr | nr | nr | GBM908-8 | nr | nr | nr | nr | nr | nr | nr | nr | nr | nr | nr | nr | nr | nr | nr | nr | nr | nr | nr | nr | nr | nr | nr | nr | nr | nr | nr | nr
GBM310-5 | 3661.353 | 221.0155 | 159 | +/- 34.7 | 336.1788 | 18.56798 | 183 | +/- 2.7 | 484.8872 | 24.67686 | 172 | +/- 3.7 | 138.6223 | 11.92495 | 163 | +/- 1.9 | 12.62508 | 3.520204 | 126 | +/- 0.6 | 248.7903 | 20.20117 | 168 | +/- 3.1 | 0.5333478 | 0.1856145 | 92 | +/- 0.04 | Nickel Laterite | Grayish orange | October-2012 | GBM310-5 | GBM310-5 | 1.085 | 14 | 145 | 2.65 | <5 | 34.95 | <0.5 | 4795 | 274 | 0.646 | 83 | 2.03 | <5 | 14.2 | 10.75 | 0.218 | 2 | 3835 | 10 | 2.465 | 19.5 | <1.8 | 0.4585 | 0.23 | <4.5 | <0.41 | 1.355 | <100 | 4 | 0.95 | 1.35 | 496.5 | <500 | nr | nr | 1 | nr | nr | nr | GBM310-5 | 14.5 | 53.46 | 8.32 | 0.34 | 0.16 | 1.4 | 0.018 | 0.36 | 4.36 | 0.31 | 0.66 | 7.55 | GBM310-5 | nr | nr | nr | nr | nr | nr | nr | nr | nr | nr | nr | nr | nr | nr | nr | nr | nr | nr | nr | nr | nr | nr | nr | nr | nr | nr | nr | nr
GBM310-8 | 27.66305 | 3.388085 | 59 | +/- 0.9 | 395.8764 | 20.33958 | 77 | +/- 4.6 | 27.33886 | 5.290196 | 70 | +/- 1.3 | 28.7198 | 2.903448 | 50 | +/- 0.8 | 85.23375 | 6.441876 | 56 | +/- 1.7 | 49.65938 | 3.657452 | 65 | +/- 0.9 | 0.4870588 | 0.3203552 | 34 | +/- 0.11 | Copper gold ore | Very light gray | April-2010 | GBM310-8 | GBM310-8 | 0.665 | 82.7 | 97 | 0.9 | <5 | 67.1 | <1 | 56 | 52 | 0.862 | 366 | 10.7 | <5 | 1.64 | 36 | 0.397 | 2 | <100 | 29 | 5.03 | 7.19 | <1.1 | 2.32 | 0.911 | <2.2 | 0.58 | 13.1 | <100 | 15 | 2.8 | 2.41 | 29 | <500 | nr | nr | <1 | nr | nr | nr | GBM310-8 | nr | nr | nr | nr | nr | nr | nr | nr | nr | nr | nr | nr | GBM310-8 | nr | nr | nr | nr | nr | nr | nr | nr | nr | nr | nr | nr | nr | nr | nr | nr | nr | nr | nr | nr | nr | nr | nr | nr | nr | nr | nr | nr | Low Stock
GBM910-9 | 23.49537 | 12.47589 | 75 | +/- 2.9 | 55.04746 | 9.472856 | 89 | +/- 2 | 81.15438 | 32.24872 | 91 | +/- 6.8 | 5.922583 | 3.493609 | 48 | +/- 1 | 2.246852 | nr | nr | nr | 26.99623 | 13.24001 | 73 | +/- 3.1 | 0.4765217 | nr | nr | nr | Oxide material (basic) | Grayish Red | October-2010 | GBM910-9 | GBM910-9 | 3.38 | 1.05 | 186 | <0.295 | <5 | 20.7 | <1 | 185 | 38 | <1 | <5 | 3.9 | <20 | 9.53 | 9.42 | 0.447 | <2 | 43.8 | 10.5 | 5.01 | 32.2 | <5 | 2.17 | 0.549 | <20 | 0.902 | 1.3 | <100 | <2 | 0.511 | 2.9 | 118 | <500 | nr | nr | 1 | nr | nr | nr | GBM910-9 | 9.835 | 51.2 | 14.86 | 1.815 | 0.165 | 9.395 | 0.086 | 0.047 | 5.08 | 0.4015 | 2.89984 | 0.175 | GBM910-9 | nr | nr | nr | nr | nr | nr | nr | nr | nr | nr | nr | nr | nr | nr | nr | nr | nr | nr | nr | nr | nr | nr | nr | nr | nr | nr | nr | nr
GBM910-10 | 13.18554 | 2.21441 | 70 | +/- 0.5 | 33.39814 | 5.4556 | 80 | +/- 1.2 | 51.28981 | 10.25531 | 84 | +/- 2.2 | 37.06698 | 8.222925 | 82 | +/- 1.8 | 2.274042 | nr | nr | nr | 9.408841 | 2.281978 | 69 | +/- 0.6 | 0.5336207 | nr | nr | nr | Oxide material (granitic) | Grayish Orange Pink | October-2010 | GBM910-10 | GBM910-10 | 1.75 | 1.29 | 559 | 0.774 | <5 | 51.4 | 3.77 | 2.22 | 10.4 | <1 | <5 | 3.52 | <20 | 3.51 | 30.5 | 0.412 | <2 | 20.6 | 172 | 3.98 | 8.36 | <5 | 2.52 | 2.19 | <20 | 0.684 | 23.7 | <100 | <2 | 13.4 | 2.73 | 59.2 | <500 | nr | nr | 0.5 | nr | nr | nr | GBM910-10 | 3.68 | 69.76 | 13.06 | 0.587 | 0.06 | 2.5 | 0.038 | 0.028 | 1.04 | 3.47 | 3.427 | 0.54 | GBM910-10 | nr | nr | nr | nr | nr | nr | nr | nr | nr | nr | nr | nr | nr | nr | nr | nr | nr | nr | nr | nr | nr | nr | nr | nr | nr | nr | nr | nr
GBM911-5 | 20.10772 | 4.386447 | 74 | +/- 1 | 41.8079 | 5.686418 | 87 | +/- 1.2 | 60.20162 | 14.44893 | 89 | +/- 3.1 | 28.78971 | 6.814512 | 79 | +/- 1.5 | 5.8319 | 4.794131 | 30 | +/- 1.8 | 15.34426 | 4.029181 | 76 | +/- 0.9 | 0.7506667 | 0.6133351 | 33 | +/- 0.22 | Fresh Granite | Light Gray | October-2011 | GBM911-5 | GBM911-5 | <0.2 | 0.2 | 430 | <0.5 | <10 | 48 | 2.6 | 22 | 18 | 1.2 | <2 | 6.8 | <20 | 4.65 | 25.9 | 0.5 | <5 | 26 | 140 | 4.7 | 14.8 | <5 | 2.63 | 1.7 | <10 | 0.9 | 17.7 | 200 | <2 | 10.3 | 3.4 | 70 | <500 | nr | nr | 1 | nr | nr | nr | GBM911-5 | 4.68 | 65.39 | 13.9 | 1.041 | 0.09 | 3.8 | 0.057 | 0.052 | 1.79 | 2.9 | 3.663 | 0.6 | GBM911-5 | nr | nr | nr | nr | nr | nr | nr | nr | nr | nr | nr | nr | nr | nr | nr | nr | nr | nr | nr | nr | nr | nr | nr | nr | nr | nr | nr | nr
GBM911-8 | 23.29397 | 12.74013 | 74 | +/- 3 | 55.36519 | 7.733255 | 89 | +/- 1.6 | 87.97256 | 35.70058 | 91 | +/- 7.5 | 6.433654 | 3.985515 | 52 | +/- 1.1 | 4.023821 | nr | nr | nr | 27.36285 | 12.9943 | 78 | +/- 2.9 | 0.662303 | 0.5965767 | 33 | +/- 0.21 | Fresh Bunbury Basalt - The results on this material are method dependent. | Medium Light Gray | October-2011 | GBM911-8 | GBM911-8 | 0.1 | 0.2 | 150 | <0.5 | <10 | 24 | 0.5 | 200 | 41 | 2 | <2 | 3.8 | <20 | 8.5 | 9.9 | 0.5 | <5 | 41 | 10 | 5.3 | 33.3 | <5 | 2.12 | 0.4 | <10 | 1.1 | 1.3 | <200 | <2 | 0.2 | 3.1 | 135 | <500 | nr | nr | 1 | nr | nr | nr | GBM911-8 | 8.41 | 51.89 | 14.75 | 1.897 | 0.16 | 9.71 | 0.091 | 0.053 | 5.46 | 0.387 | 2.944 | 0.23 | GBM911-8 | nr | nr | nr | nr | nr | nr | nr | nr | nr | nr | nr | nr | nr | nr | nr | nr | nr | nr | nr | nr | nr | nr | nr | nr | nr | nr | nr | nr
GBM312-1 | 7.886239 | 4.161469 | 142 | +/- 0.7 | 10.69079 | 5.152942 | 182 | +/- 0.8 | 7.763152 | 4.53691 | 145 | +/- 0.7 | 16.52036875 | 5.968812 | 160 | +/- 0.9 | 16.88147 | 8.537748 | 144 | +/- 1.4 | 2.302611 | 1.514914 | 72 | +/- 0.4 | 0.7603816 | 0.6885213 | 76 | +/- 0.16 | Laterite | Moderate Reddish Brown | October-2012 | GBM312-1 | GBM312-1 | 3.02 | 24.25 | 110 | 4.57 | <5 | 23.75 | 0.65 | 183.5 | 2 | 0.1 | <1 | 14.3 | <10 | 16.6 | 5.5 | 0.2 | 23 | 8 | 15.5 | 0.75 | 12.4 | <2 | 0.0163 | 2.55 | <10 | 0.5 | 87.5 | <100 | 3 | 6.8 | 0.7045 | 10 | 440 | nr | nr | 2 | nr | nr | nr | GBM312-1 | 16.24 | 21.72 | 33.72 | 1.539 | 0.05 | 0.02 | 0.013 | 0.058 | 0.02 | 0.175 | 0.026 | 17.64 | GBM312-1 | nr | nr | nr | nr | nr | nr | nr | nr | nr | nr | nr | nr | nr | nr | nr | nr | nr | nr | nr | nr | nr | nr | nr | nr | nr | nr | nr | nr
GBM312-10 | 21.53785 | 7.434545 | 88 | +/- 1.6 | 40.35926 | 6.206053 | 101 | +/- 1.2 | 66.83386 | 18.94783 | 103 | +/- 3.7 | 18.59456 | 6.198807 | 95 | +/- 1.3 | 1.67 | nr | nr | nr | 19.39842 | 7.113161 | 90 | +/- 1.5 | 10.14455 | 0.6595596 | 98 | +/- 0.13 | High Grade Oxide Ore | Light Gray | April-2012 | GBM312-10 | GBM312-10 | 0.1 | <0.5 | 420 | <0.5 | <10 | 39 | 2.4 | 120 | 26.3 | 1.3 | 26000 | 3.8 | <10 | 5.8 | 22 | 0.4 | <5 | 30 | 100 | 4.6 | 21.8 | <5 | 2.54 | 0.4 | <10 | 0.8 | 13.1 | <100 | <1 | 6.2 | 2.54 | 74 | <200 | nr | nr | 10 | nr | nr | nr | GBM312-10 | 5.69 | 60.15 | 14.67 | 1.14 | 0.12 | 6.2 | 0.056 | 0.038 | 3.49 | 1.96 | 3.447 | 0.44 | GBM312-10 | nr | nr | nr | nr | nr | nr | nr | nr | nr | nr | nr | nr | nr | nr | nr | nr | nr | nr | nr | nr | nr | nr | nr | nr | nr | nr | nr | nr
GBM912-3 | 13.19373 | 2.959374 | 89 | +/- 0.6 | 25.69044 | 3.09555 | 97 | +/- 0.6 | 41.19513 | 8.716571 | 101 | +/- 1.7 | 27.82026 | 5.761807 | 99 | +/- 1.2 | 2.40125 | nr | nr | nr | 8.394567 | 2.03608 | 90 | +/- 0.4 | 0.4124839 | 0.3684751 | 31 | +/- 0.14 | Milled Granite | Light Gray | October-2012 | GBM912-3 | GBM912-3 | <0.2 | 1 | 430 | 1.1 | <5 | 46 | 2.4 | 18 | 9 | 0.8 | <1 | 3.7 | <10 | 2.74 | 24 | 0.5 | <5 | 11 | 170 | 3.9 | 8 | <2 | 2.25 | 2 | <10 | 0.7 | 20.5 | <200 | <2 | 11.8 | 2.9 | 50 | <500 | nr | nr | 1 | nr | nr | nr | GBM912-3 | 2.65 | 71.36 | 12.68 | 0.529 | 0.06 | 2.06 | 0.035 | 0.034 | 1.52 | 3.72 | 3.024 | 0.89 | GBM912-3 | nr | nr | nr | nr | nr | nr | nr | nr | nr | nr | nr | nr | nr | nr | nr | nr | nr | nr | nr | nr | nr | nr | nr | nr | nr | nr | nr | nr
GBM912-4 | 24.70393 | 13.65684 | 97 | +/- 2.8 | 53.87625 | 6.489874 | 106 | +/- 1.3 | 84.33801 | 31.09792 | 105 | +/- 6 | 4.504273 | 2.109344 | 55 | +/- 0.6 | 2.5536 | nr | nr | nr | 26.48583 | 12.54617 | 96 | +/- 2.6 | 0.4458387 | 0.4049833 | 31 | +/- 0.15 | Milled Basalt | Light Olive Gray | October-2012 | GBM912-4 | GBM912-4 | <0.2 | 0.5 | 250 | <0.5 | <5 | 22 | <0.5 | 183 | 38 | 1.8 | <1 | 3.5 | <10 | 8.58 | 10 | 0.5 | <5 | 34 | <10 | 5 | 32.4 | <2 | 2.06 | 0.5 | <10 | 1.2 | 1.3 | <200 | <2 | <0.5 | 3 | 120 | <500 | nr | nr | 1 | nr | nr | nr | GBM912-4 | 8.49 | 53.1 | 14.46 | 1.825 | 0.17 | 9.14 | 0.086 | 0.051 | 5.16 | 0.43 | 2.785 | 0.34 | GBM912-4 | nr | nr | nr | nr | nr | nr | nr | nr | nr | nr | nr | nr | nr | nr | nr | nr | nr | nr | nr | nr | nr | nr | nr | nr | nr | nr | nr | nr
GBM912-6 | 21.47765625 | 7.822762 | 96 | +/- 1.6 | 272.5949 | 14.51566 | 107 | +/- 2.8 | 75.51736 | 17.80823 | 107 | +/- 3.4 | 26.79488 | 7.618515 | 100 | +/- 1.5 | 3.356579 | 2.89873 | 38 | +/- 1 | 18.23698 | 5.934357 | 96 | +/- 1.2 | 3.24511 | 0.3291313 | 100 | +/- 0.07 | Low Sulphide ore minor Cu ex Eastern Goldfields | Light Gray | October-2012 | GBM912-6 | GBM912-6 | 0.2 | 1.2 | 450 | 0.9 | <5 | 41 | 2.6 | 103 | 24 | 1.3 | 2090 | 3.9 | <10 | 5.14 | 23 | 0.4 | 16 | 29 | 107 | 4.4 | 20.3 | <2 | 2.49 | 1.1 | <10 | 0.9 | 15 | <200 | <2 | 7 | 2.6 | 95 | <500 | nr | nr | 3 | nr | nr | nr | GBM912-6 | 5.07 | 61.5 | 14.74 | 0.992 | 0.11 | 5.52 | 0.051 | 0.065 | 3.21 | 2.25 | 3.333 | 0.7 | GBM912-6 | nr | nr | nr | nr | nr | nr | nr | nr | nr | nr | nr | nr | nr | nr | nr | nr | nr | nr | nr | nr | nr | nr | nr | nr | nr | nr | nr | nr
GBM313-3 | 256.044 | 15.14064 | 57 | +/- 4.1 | 875.2255 | 21.61825 | 56 | +/- 5.8 | 1011.731 | 53.62551 | 58 | +/- 14.2 | 239.1178 | 14.95936 | 59 | +/- 3.9 | 1039.406 | 40.27344 | 47 | +/- 12 | 36.92116 | 3.030519 | 56 | +/- 0.8 | 4.034605 | 0.1535495 | 43 | +/- 0.05 | Composite ores | Grayish Orange Pink | April-2013 | GBM313-3 | GBM313-3 | 85.6 | 1000 | 244 | 1.43 | <7.13 | 26.3 | 3.6 | 2230 | 40.2 | 1.22 | 3460 | 2.11 | <13.4 | 6.39 | 14.3 | 0.182 | 3.46 | 254 | 76.7 | 2.66 | 11.9 | <4.39 | 1.22 | 1.82 | <6.56 | 0.359 | 6.98 | <158 | 25.2 | 3.73 | 1.47 | 1060 | <164 | nr | nr | 3.4 | nr | nr | nr | GBM313-3 | 6.7 | 60.15 | 11.33 | 0.582 | 0.14 | 3.41 | 0.042 | 1.12 | 4.31 | 1.99 | 1.703 | 4.73 | GBM313-3 | 237.1977 | 18.82706 | 49 | +/- 5.5 | 881.3554 | 25.67663 | 57 | +/- 6.9 | 980.5762 | 65.27092 | 58 | +/- 17.3 | 229.1525 | 15.24699 | 56 | +/- 4.1 | 1064.471 | 57.44639 | 58 | +/- 15.2 | 33.76512 | 4.5257 | 49 | +/- 1.3 | 4.047382 | 0.2306409 | 55 | +/- 0.06
GBM313-4 | 249.9981 | 9.766709 | 49 | +/- 2.8 | 342.48 | 9.108011 | 55 | +/- 2.5 | 337.0224 | 18.21913 | 58 | +/- 4.8 | 110.4896 | 8.058468 | 57 | +/- 2.2 | 384.9698 | 13.04265 | 42 | +/- 4.1 | 33.16365 | 2.786862 | 55 | +/- 0.8 | 2.748125 | 0.245163 | 48 | +/- 0.07 | Composite ores | Grayish Orange Pink | April-2013 | GBM313-4 | GBM313-4 | 101 | 403 | 266 | 2.81 | <7.95 | 24.7 | 3.04 | 1100 | 33 | 1.37 | 2490 | 2.36 | <14.5 | 7.33 | 11.4 | 0.349 | 2.99 | 284 | 71.6 | 3.55 | 17.9 | <4.52 | 1.53 | 3.1 | <6.87 | 0.686 | 6.09 | <96.8 | 9.7 | 3.7 | 1.67 | 400 | <189 | nr | nr | 2.3 | nr | nr | nr | GBM313-4 | 7.04 | 59.33 | 12.09 | 0.946 | 0.16 | 4.31 | 0.051 | 0.77 | 4.03 | 1.67 | 1.937 | 3.77 | GBM313-4 | 230.0336 | 17.47802 | 49 | +/- 5.1 | 344.17175 | 16.05312 | 64 | +/- 4 | 316.8882 | 21.68912 | 60 | +/- 5.7 | 108.8952 | 7.14722 | 53 | +/- 2 | 385.7196 | 21.77279 | 52 | +/- 6.1 | 27.38598 | 4.19782 | 49 | +/- 1.2 | 2.717321 | 0.2287864 | 56 | +/- 0.06
GBM313-5 | 22.43404 | 3.427408 | 53 | +/- 1 | 36.32453 | 4.552146 | 53 | +/- 1.3 | 66.61859 | 6.139207 | 54 | +/- 1.7 | 19.30484 | 4.438745 | 51 | +/- 1.3 | 4.702222 | nr | nr | nr | 19.352 | 1.71295 | 51 | +/- 0.5 | 1.629327 | 0.3612278 | 49 | +/- 0.1 | Composite oxide materials | Grayish Orange Pink | April-2013 | GBM313-5 | GBM313-5 | 0.468 | 5.1 | 308 | 0.907 | <4.6 | 39.2 | 1.81 | 110 | 22 | 1.18 | 438 | 6.51 | <7.3 | 8.02 | 17.3 | 0.283 | 9.52 | 29 | 70.5 | 3.8 | 17 | <1.98 | 2.16 | 1.52 | <4.41 | 0.647 | 28.6 | <35.2 | <3.73 | 6.21 | 1.04 | 65 | <273 | nr | nr | 1.3 | nr | nr | nr | GBM313-5 | 7.55 | 52.37 | 19.05 | 1.227 | 0.1 | 4.94 | 0.048 | 0.044 | 2.81 | 1.6 | 2.624 | 4.16 | GBM313-5 | 9.819194 | 1.704668 | 31 | +/- 0.6 | 33.0215 | 4.274657 | 54 | +/- 1.2 | 39.39727 | 7.140392 | 49 | +/- 2.1 | 18.20356 | 7.997358 | 50 | +/- 2.3 | 6.316471 | 4.093753 | 34 | +/- 1.4 | 11.895625 | 5.223372 | 48 | +/- 1.5 | 1.541263 | 0.2460039 | 57 | +/- 0.07
GBM313-6 | 21.8468 | 3.471358 | 56 | +/- 0.9 | 36.89584 | 5.256067 | 57 | +/- 1.4 | 66.24491 | 6.061602 | 54 | +/- 1.7 | 17.84579 | 3.430192 | 48 | +/- 1 | 5.709 | 2.09001 | 30 | +/- 0.8 | 19.19966 | 1.908391 | 53 | +/- 0.5 | 3.006923 | 0.1631459 | 39 | +/- 0.05 | Composite oxide materials | Pale Red | April-2013 | GBM313-6 | GBM313-6 | 0.532 | 5.08 | 288 | 2.47 | <4.62 | 30.4 | 1.3 | 104 | 22 | 1.05 | 576 | 6.41 | 7.97 | 8.67 | 15.7 | 0.341 | 12.8 | 28 | 75.9 | 3.88 | 18 | <2.09 | 2.13 | 1.48 | <4.53 | 0.667 | 27.9 | <36.4 | <3.46 | 6.67 | 1.25 | 90 | <282 | nr | nr | 3.2 | nr | nr | nr | GBM313-6 | 7.82 | 52.71 | 18.58 | 1.267 | 0.11 | 4.81 | 0.05 | 0.044 | 2.89 | 1.63 | 2.484 | 4.11 | GBM313-6 | 10.41156 | 3.09646 | 39 | +/- 1 | 33.04798 | 3.569774 | 53 | +/- 1 | 36.06878 | 2.515709 | 36 | +/- 0.9 | 13.72124 | 3.459508 | 41 | +/- 1.1 | 5.650323 | 3.20558 | 31 | +/- 1.2 | 11.72598 | 5.111732 | 48 | +/- 1.5 | 3.013125 | 0.2212032 | 56 | +/- 0.06
GBM313-8 | 34.83539 | 5.083854 | 54 | +/- 1.4 | 57.82395 | 8.037301 | 59 | +/- 2.1 | 113.7878 | 8.823519 | 54 | +/- 2.4 | 5.989429 | 3.448388 | 35 | +/- 1.2 | 1.6425 | nr | nr | nr | 36.1359 | 2.81393 | 51 | +/- 0.8 | 0.41875 | nr | nr | nr | Fresh Bunbury Basalt | Medium Light Gray | April-2013 | GBM313-8 | GBM313-8 | <0.0739 | <1.39 | 132 | <0.781 | <4.91 | 19.9 | 0.243 | 159 | 39.6 | 1.84 | <2.13 | 3.84 | <7.88 | 8.68 | 9.48 | 0.438 | <0.606 | 43 | 7.35 | 5.32 | 26.9 | <1.74 | 2.22 | 0.502 | <2.36 | 1 | 1.22 | <36.3 | <4.03 | <0.263 | 2.8 | 150 | <158 | nr | nr | <1 | nr | nr | nr | GBM313-8 | 8.41 | 51.89 | 14.75 | 1.897 | 0.16 | 9.71 | 0.091 | 0.053 | 5.46 | 0.387 | 2.944 | 0.23 | GBM313-8 | 8.79415625 | 1.542792 | 32 | +/- 0.6 | 50.3498 | 5.479172 | 59 | +/- 1.4 | 50.83766 | 3.780428 | 41 | +/- 1.2 | 3.396952 | nr | nr | nr | 1.603786 | nr | nr | nr | 17.26579 | 9.800186 | 48 | +/- 2.9 | 0.6245483 | nr | nr | nr
GBM313-10 | 25.28619 | 3.608301 | 54 | +/- 1 | 267.5499 | 9.249198 | 51 | +/- 2.6 | 85.70032 | 4.341814 | 47 | +/- 1.3 | 28.78438 | 6.533736 | 55 | +/- 1.8 | 2.597826 | nr | nr | nr | 21.71906 | 2.203078 | 54 | +/- 0.6 | 3.169511 | 0.1989589 | 47 | +/- 0.06 | Low Sulphide ore minor Cu ex Eastern Goldfields | Light Gray | April-2013 | GBM313-10 | GBM313-10 | 0.123 | 1.2 | 425 | 0.797 | <4.13 | 31.1 | 2.51 | 81.1 | 23 | 0.635 | 1900 | 4.33 | <6.89 | 4.89 | 20.6 | 0.321 | 16 | 37 | 100 | 4.18 | 15.3 | <2.1 | 2.49 | 1.27 | <2.32 | 0.629 | 14.1 | <35.7 | <3.12 | 7.03 | 1.9 | 121 | <253 | nr | nr | 3.4 | nr | nr | nr | GBM313-10 | 5.07 | 61.5 | 14.74 | 0.992 | 0.11 | 5.52 | 0.051 | 0.065 | 3.21 | 2.25 | 3.333 | 0.7 | GBM313-10 | 12.60809 | 1.771717 | 34 | +/- 0.6 | 273.3225 | 16.73531 | 64 | +/- 4.2 | 59.03765 | 7.978511 | 51 | +/- 2.3 | 21.1684 | 4.135619 | 50 | +/- 1.2 | 1.853333 | nr | nr | nr | 14.2556875 | 5.464611 | 48 | +/- 1.6 | 3.235 | 0.1433142 | 53 | +/- 0.04
GBM913-1 | 5.449241 | 1.453583 | 54 | +/- 0.4 | 3964.245 | 144.1622 | 73 | +/- 33.9 | 787.0113 | 47.29018 | 67 | +/- 11.6 | 476.9589 | 35.48116 | 63 | +/- 9 | 704.562 | 45.96526 | 59 | +/- 12.1 | 9.378138 | 0.9499632 | 58 | +/- 0.3 | 9.973984 | 0.5153921 | 61 | +/- 0.13 | Silica Pyrophillite from Peru | Light Gray | October-2013 | GBM913-1 | GBM913-1 | 30.1 | 706 | 604 | <0.456 | <5 | 28.5 | 0.518 | <22.9 | 10 | nr | 298 | 2.54 | <20 | 5.58 | 16.4 | 0.124 | 20.2 | <10 | 31.7 | 2.02 | 3.71 | <3.6 | 0.112 | 0.421 | nr | <0.0886 | 4.58 | nr | 34.1 | 3.45 | nr | 800 | nr | nr | nr | 9.4 | nr | nr | nr | GBM913-1 | 5.4 | 68.62 | 13.31 | 0.441 | 0.02 | 0.05 | 0.073 | 6.59 | 0.1 | 0.916 | 0.12132 | 7.8 | GBM913-1 | 5.802492 | 1.692678 | 46 | +/- 0.5 | 3942.359 | 199.1536 | 75 | +/- 46.1 | 793.1572 | 47.54707 | 66 | +/- 11.8 | 254.999375 | 29.45288 | 56 | +/- 8 | 707.014 | 30.98189 | 56 | +/- 8.4 | 9.732911 | 1.056405 | 51 | +/- 0.3 | 9.972196 | 0.6133159 | 69 | +/- 0.15
GBM913-2 | 4.39749 | 1.737904 | 49 | +/- 0.5 | 10.71252 | 4.576205 | 61 | +/- 1.2 | 9.474617 | 4.32956 | 60 | +/- 1.1 | 16.91639 | 5.136513 | 59 | +/- 1.4 | 21.9733125 | 7.516797 | 48 | +/- 2.2 | 2.047742 | 0.9957299 | 31 | +/- 0.4 | 0.8946364 | nr | nr | nr | Coffee rock | Pale Reddish Brown | October-2013 | GBM913-2 | GBM913-2 | 0.276 | 23.7 | 49.7 | 4.24 | <2.15 | 33.1 | 0.376 | 153 | 1.3 | nr | <1.06 | 14.5 | <20 | 18.2 | 6.33 | 0.223 | 6.81 | <10 | 9.53 | 0.264 | 13.8 | <2.52 | 0.101 | 3.83 | nr | <0.0977 | 113 | nr | 1.43 | 12.6 | nr | 10 | nr | nr | nr | <1 | nr | nr | nr | GBM913-2 | 15.83059 | 14.58 | 40.16 | 1.4525 | 0.015 | -0.01 | 0.01579332 | 0.07104325 | 0.005 | 0.1455 | 0.01174 | 20.86 | GBM913-2 | 4.538535 | 2.467842 | 36 | +/- 0.8 | 9.188103 | 3.440458 | 58 | +/- 0.9 | 6.915333 | 4.053222 | 51 | +/- 1.2 | 13.19383 | 6.152915 | 51 | +/- 1.7 | 10.458 | 5.725873 | 45 | +/- 1.7 | 2.8656 | nr | nr | nr | 0.5087692 | nr | nr | nr
GBM913-4 | 104.1503 | 6.917391 | 65 | +/- 1.7 | 1556.067 | 42.67451 | 69 | +/- 10.3 | 282.0883 | 13.89747 | 66 | +/- 3.4 | 290.6632 | 13.33858 | 65 | +/- 3.3 | 254.7664 | 12.30075 | 54 | +/- 3.4 | 192.8858 | 12.5963 | 70 | +/- 3 | 2.012551 | 0.1682574 | 49 | +/- 0.05 | High sulphide epithermal deposit in Peru | Medium Gray | October-2013 | GBM913-4 | GBM913-4 | 37.4 | 259 | 1140 | <0.412 | <2.86 | <5.72 | 0.226 | 20.5 | 195 | nr | 7390 | 5.25 | <20 | 7.81 | 2.55 | 0.203 | 26 | 100 | <4.63 | 0.363 | 3.6 | 4.3 | 0.0264 | 0.603 | nr | <0.0968 | 2.5 | nr | 4.68 | 1.89 | nr | 270 | nr | nr | nr | 1.2 | nr | nr | nr | GBM913-4 | 7.53 | 78.11 | 1.12 | 0.978 | 0.01 | 0.03 | 0.011 | 7.82 | 0.05 | 0.204 | 0.04044 | 8.31 | GBM913-4 | 101.8249 | 9.332877 | 59 | +/- 2.5 | 1534.027 | 73.1411 | 73 | +/- 17.2 | 249.8583 | 16.8183 | 65 | +/- 4.2 | 195.3664 | 23.67677 | 57 | +/- 6.3 | 256.455 | 15.88635 | 63 | +/- 4 | 192.0978 | 15.07628 | 58 | +/- 4 | 1.944938 | 0.155237 | 62 | +/- 0.04
GBM913-6 | 4.21413 | 1.529882 | 54 | +/- 0.4 | 3321.384 | 111.7156 | 73 | +/- 26.2 | 28.83631 | 3.642808 | 61 | +/- 0.9 | 206.8412 | 14.85925 | 62 | +/- 3.8 | 1104.424 | 74.81347 | 59 | +/- 19.7 | 6.2124 | 0.6615383 | 60 | +/- 0.2 | 0.4566667 | nr | nr | nr | High sulphide epithermal deposit in Peru | Light Gray | October-2013 | GBM913-6 | GBM913-6 | 40.9 | 1140 | 2260 | <0.479 | <5 | 2 | <0.201 | <20.5 | 6.33 | nr | 6640 | 11.6 | <20 | 1.09 | 1.35 | 0.18 | 7.39 | <10 | <3.85 | 0.282 | 3.73 | 5.53 | <0.0174 | 0.364 | nr | <0.0874 | 1.69 | nr | 1.35 | 1.05 | nr | 50 | nr | nr | nr | <1 | nr | nr | nr | GBM913-6 | 0.93 | 85.97 | 0.16 | 0.858 | 0.02 | <0.01 | 0.011 | 10.4 | 0.04 | 0.017 | <0.02 | 10.56 | GBM913-6 | 4.488241 | 1.485829 | 48 | +/- 0.4 | 3212.608 | 172.407 | 75 | +/- 39.9 | 23.75624 | 3.286067 | 60 | +/- 0.9 | 209.5765 | 18.57665 | 60 | +/- 4.8 | 1159.67 | 70.74475 | 60 | +/- 18.4 | 5.971252 | 0.5925009 | 49 | +/- 0.2 | 0.1994118 | nr | nr | nr
GBM913-7 | 9.773934 | 2.344425 | 61 | +/- 0.6 | 7990.25 | 179.7663 | 66 | +/- 44.5 | 430.5868 | 19.7055 | 66 | +/- 4.9 | 632.7397 | 24.73048 | 63 | +/- 6.3 | 2051.542 | 100.3775 | 55 | +/- 27.4 | 17.02998 | 1.555998 | 65 | +/- 0.4 | 6.964915 | 0.4655341 | 59 | +/- 0.12 | Massive silica from Peru | Medium Gray | October-2013 | GBM913-7 | GBM913-7 | 87.7 | 2090 | 56.4 | <0.619 | 9.9 | 6 | <0.27 | <36.7 | 17 | nr | 370 | <1.51 | <20 | 5.9 | 4.94 | 0.167 | 39.1 | <10 | <5.61 | 0.569 | 2.01 | <5.64 | <0.0271 | <0.178 | nr | <0.121 | 1.57 | nr | 15.8 | 1.33 | nr | 440 | nr | nr | nr | 6.1 | nr | nr | nr | GBM913-7 | 5.61 | 82.96 | 2.01 | 0.649 | 0.03 | 0.02 | 0.022 | 6.52 | 0.06 | 0.12 | 0.04044 | 4.84 | GBM913-7 | 9.33135625 | 2.477437 | 56 | +/- 0.7 | 7951.354 | 299.3622 | 70 | +/- 71.9 | 412.3204 | 27.84146 | 65 | +/- 7 | 528.4204 | 54.38161 | 63 | +/- 13.8 | 2131.871 | 132.878 | 61 | +/- 34.3 | 17.40052 | 2.115123 | 56 | +/- 0.6 | 6.845386 | 0.5114657 | 70 | +/- 0.12
GBM913-8 | 6.357526 | 1.411832 | 57 | +/- 0.4 | 4378.919 | 149.4364 | 73 | +/- 35.1 | 127.1686 | 7.514424 | 62 | +/- 1.9 | 922.9414 | 49.35476 | 65 | +/- 12.3 | 1409.102 | 72.45698 | 58 | +/- 19.2 | 11.721875 | 1.372518 | 64 | +/- 0.3 | 6.700627 | 0.3806783 | 59 | +/- 0.1 | Silica alunite from Peru | Medium Light Gray | October-2013 | GBM913-8 | GBM913-8 | 56.6 | 1440 | 311 | <0.502 | 3.86 | 23.9 | <0.232 | <38.5 | 11.8 | nr | 257 | 4.14 | <20 | 5.01 | 12.5 | 0.174 | 42 | <10 | 6.72 | 1.69 | 3.19 | <2.75 | 0.257 | 0.475 | nr | <0.1 | 3.26 | nr | 30.1 | 1.96 | nr | 150 | nr | nr | nr | 6.5 | nr | nr | nr | GBM913-8 | 4.69 | 71.07 | 8.4 | 0.546 | 0.01 | 0.05 | 0.062 | 7.21 | 0.04 | 0.989 | 0.32352 | 10.62 | GBM913-8 | 6.400325 | 1.738066 | 53 | +/- 0.5 | 4369.886 | 197.6748 | 73 | +/- 46.4 | 111.3795 | 11.77208 | 67 | +/- 2.9 | 539.6762 | 58.67997 | 57 | +/- 15.7 | 1462.56 | 87.77738 | 61 | +/- 22.7 | 11.67139 | 1.248137 | 55 | +/- 0.3 | 6.573757 | 0.4295414 | 70 | +/- 0.1
GBM913-9 | 5.89414 | 2.130464 | 57 | +/- 0.6 | 4542.38 | 132.2186 | 73 | +/- 31.1 | 157.7183 | 6.603397 | 61 | +/- 1.7 | 403.5068 | 27.72321 | 64 | +/- 7 | 611.3525 | 35.87153 | 59 | +/- 9.4 | 12.58697 | 1.401398 | 66 | +/- 0.3 | 3.825407 | 0.2196449 | 54 | +/- 0.06 | Argillic from Peru | Medium Gray | October-2013 | GBM913-9 | GBM913-9 | 36.8 | 620 | 136 | <0.469 | <3.16 | 32 | <0.193 | 1.14 | 12.7 | nr | 233 | 2.55 | <20 | 6.46 | 17.7 | 0.15 | 37.9 | 10 | <4.01 | 2.56 | 3.32 | 4.02 | 0.0745 | 0.553 | nr | <0.152 | 4.97 | nr | 44 | 2.14 | nr | 150 | nr | nr | nr | 3.5 | nr | nr | nr | GBM913-9 | 6.22 | 63.75 | 17.29 | 0.588 | 0.02 | 0.04 | 0.101 | 7.23 | 0.04 | 0.187 | 0.05392 | 8 | GBM913-9 | 5.495781 | 1.474504 | 44 | +/- 0.5 | 4493.619 | 187.4704 | 71 | +/- 44.7 | 148.8512 | 11.97755 | 65 | +/- 3 | 176.524 | 12.25771 | 48 | +/- 3.6 | 600.2588 | 29.47982 | 58 | +/- 7.8 | 12.85931 | 1.629748 | 55 | +/- 0.4 | 3.650477 | 0.3574957 | 68 | +/- 0.09
GBM913-10 | 7.331717 | 1.948203 | 60 | +/- 0.5 | 3018.858 | 108.9031 | 72 | +/- 25.8 | 379.5885 | 17.48063 | 65 | +/- 4.4 | 300.2092 | 32.66761 | 65 | +/- 8.2 | 823.3228 | 54.1539 | 60 | +/- 14.1 | 10.12473 | 0.8952987 | 62 | +/- 0.2 | 2.975057 | 0.2061622 | 53 | +/- 0.06 | Silica Diaspore from Peru | Light Gray | October-2013 | GBM913-10 | GBM913-10 | 41.1 | 808 | 483 | <0.509 | <3.45 | 29.8 | 1.28 | 12 | 10 | nr | 129 | 3.39 | <20 | 6.38 | 17.3 | <0.0627 | 9.6 | <10 | 49 | 2.31 | 5.15 | <3.99 | 0.0934 | 0.32 | nr | <0.0969 | 4.42 | nr | 66.7 | 4.26 | nr | 360 | nr | nr | nr | 2.5 | nr | nr | nr | GBM913-10 | 6.2 | 66.65 | 14.41 | 0.489 | 0.02 | 0.07 | 0.069 | 7.19 | 0.14 | 0.904 | 0.0674 | 7.5 | GBM913-10 | 7.328942 | 1.762102 | 52 | +/- 0.5 | 3004.19 | 171.5051 | 72 | +/- 40.6 | 375.2843 | 25.12556 | 63 | +/- 6.4 | 178.603 | 18.25395 | 57 | +/- 4.9 | 828.7347 | 54.54516 | 58 | +/- 14.5 | 10.62098 | 1.102267 | 51 | +/- 0.3 | 2.934955 | 0.3154662 | 67 | +/- 0.08
GBM314-2 | 28.80492 | 3.215042 | 64 | +/- 0.8 | 419.1825 | 21.47024 | 71 | +/- 5.1 | 975.2871 | 56.99458 | 72 | +/- 13.5 | 531.7543 | 25.01237 | 68 | +/- 6.1 | 4912.231 | 205.5807 | 60 | +/- 53.6 | 7.17569 | 0.9078954 | 58 | +/- 0.2 | 3.333492 | 0.4350089 | 63 | +/- 0.11 | Arsenopyrite | Light Gray | April-2014 | GBM314-2 | GBM314-2 | 75.5 | 4650 | <180 | <2.5 | <13 | <59 | 1.8 | <140 | 7 | <4 | 5110 | <5 | <132 | 7.2 | 6 | 0.9 | <5 | 32 | <20 | 1.6 | 1.9 | <27.1 | 0.0407 | <0.9 | nr | <0.5 | <1.7 | nr | <1 | <0.8 | <5 | 980 | nr | nr | nr | 3 | nr | nr | nr | GBM314-2 | 7.64 | 49.84 | 0.92 | 0.08 | 0.59 | 13.45 | 0.011 | 2.52 | 4.21 | 0.287 | 0.02 | 12.8 | GBM314-2 | 27.68502 | 3.399925 | 56 | +/- 0.9 | 414.3353 | 26.64713 | 77 | +/- 6.1 | 981.2829 | 83.72275 | 69 | +/- 20.3 | 536.1515 | 27.19623 | 67 | +/- 6.7 | 4943.908 | 244.8178 | 60 | +/- 63.8 | 7.596208 | 1.458165 | 53 | +/- 0.4 | 3.177857 | 0.2071601 | 56 | +/- 0.06
GBM314-3 | 8.420877 | 1.668263 | 57 | +/- 0.4 | 286.8263 | 14.29399 | 71 | +/- 3.4 | 249.0339 | 15.07171 | 72 | +/- 3.6 | 21.043125 | 4.143062 | 64 | +/- 1 | 399.9571 | 21.43134 | 56 | +/- 5.8 | 7.2815 | 0.8957959 | 60 | +/- 0.2 | 6.90629 | 0.4338325 | 62 | +/- 0.11 | Arsenopyrite | Light Gray | April-2014 | GBM314-3 | GBM314-3 | 5.3 | 390 | 350 | <0.5 | <5 | 30 | 1.1 | <20 | 7 | <1 | 1900 | 2 | <50 | 4.4 | 20 | 0.2 | 2 | 9 | 50 | 3.4 | 8.7 | <5 | 0.684 | <0.5 | nr | <0.5 | 4.6 | nr | 6 | 4.2 | 3 | 220 | nr | nr | nr | 7 | nr | nr | nr | GBM314-3 | 5.01 | 69.66 | 11.14 | 0.2 | 0.07 | 1.87 | 0.021 | 3.36 | 0.89 | 2.98 | 1.15 | 4.39 | GBM314-3 | 8.366053 | 1.816802 | 57 | +/- 0.5 | 288.1523 | 16.9199 | 77 | +/- 3.9 | 243.1303 | 14.86127 | 69 | +/- 3.6 | 20.50501 | 3.874813 | 69 | +/- 0.9 | 402.3299 | 26.39026 | 68 | +/- 6.4 | 7.665273 | 1.041445 | 55 | +/- 0.3 | 6.764662 | 0.5859259 | 74 | +/- 0.14
GBM314-5 | 24.47912 | 2.406339 | 57 | +/- 0.6 | 39.23909 | 5.395805 | 66 | +/- 1.3 | 77.64952 | 7.692458 | 62 | +/- 2 | 23.78339 | 4.287144 | 59 | +/- 1.1 | 4.716724 | nr | nr | nr | 21.90873 | 1.729322 | 59 | +/- 0.5 | 3.079649 | 0.2362124 | 57 | +/- 0.06 | Mine Ore Low Sulphide | Light Olive Gray | April-2014 | GBM314-5 | GBM314-5 | <0.1 | 3 | 370 | 0.6 | <5 | 36 | 2 | 70 | 23 | <1 | 780 | 4 | <50 | 5.4 | 22 | <0.2 | 19 | 28 | 110 | 4.6 | 15.3 | <5 | 1.82 | 1.3 | nr | 0.8 | 14.4 | nr | 1 | 8.4 | 3 | <100 | nr | nr | nr | 3 | nr | nr | nr | GBM314-5 | 5.95 | 60.43 | 13.22 | 1.06 | 0.1 | 6.49 | 0.065 | 0.048 | 2.8 | 2.15 | 2.84 | 1.67 | GBM314-5 | 11.55593 | 1.67785 | 54 | +/- 0.5 | 35.03388 | 4.737286 | 74 | +/- 1.1 | 45.69415625 | 8.864856 | 64 | +/- 2.2 | 17.18237 | 3.781006 | 65 | +/- 0.9 | 3.826571 | 1.874507 | 35 | +/- 0.7 | 10.76654 | 2.758343 | 56 | +/- 0.7 | 3.149524 | 0.2358405 | 63 | +/- 0.06
GBM314-7 | 13.74833 | 2.214615 | 66 | +/- 0.5 | 26.45754 | 3.814011 | 65 | +/- 1 | 47.18976 | 4.304587 | 62 | +/- 1.1 | 29.2896 | 3.866561 | 62 | +/- 1 | 3.745476 | nr | nr | nr | 8.930094 | 0.8222135 | 53 | +/- 0.2 | 0.41 | nr | nr | nr | Milled Granite | Very Light Gray | April-2014 | GBM314-7 | GBM314-7 | <0.1 | 1 | 440 | 1.1 | <5 | 38 | 2.2 | <20 | 8 | <1 | 2.45 | 4 | <50 | 2.4 | 22 | <0.2 | <1 | 14 | 180 | 3.4 | 6.7 | <5 | 1.85 | 2.1 | nr | 0.6 | 19.7 | nr | 1 | 13 | 3 | <100 | nr | nr | nr | <1 | nr | nr | nr | GBM314-7 | 2.66 | 71.03 | 12.82 | 0.53 | 0.05 | 2.03 | 0.038 | 0.04 | 1.54 | 3.74 | 3.05 | 0.92 | GBM314-7 | 10.8784 | 1.02148 | 50 | +/- 0.3 | 23.90555 | 3.933225 | 75 | +/- 0.9 | 32.17029 | 4.109012 | 62 | +/- 1.1 | 21.16176 | 3.483082 | 67 | +/- 0.9 | 2.6944 | nr | nr | nr | 6.913717 | 1.69331 | 53 | +/- 0.5 | 0.2493333 | nr | nr | nr
GBM314-10 | 36.39026 | 3.463887 | 57 | +/- 0.9 | 61.45697 | 6.487125 | 66 | +/- 1.6 | 120.6903 | 9.077894 | 63 | +/- 2.3 | 5.830897 | 2.985202 | 39 | +/- 1 | 3.784444 | nr | nr | nr | 38.6159 | 3.098227 | 61 | +/- 0.8 | 0.6533333 | nr | nr | nr | Milled Basalt | Medium Light Gray | April-2014 | GBM314-10 | GBM314-10 | <0.1 | <1 | 120 | <0.5 | <5 | 28 | 0.6 | 160 | 42 | 2 | <1.82 | 4 | <50 | 8.3 | 10 | 0.4 | <1 | 41 | 13 | 5.9 | 32.1 | <5 | 1.96 | 0.7 | nr | 1 | 0.6 | nr | <1 | <0.5 | 3 | 110 | nr | nr | nr | <1 | nr | nr | nr | GBM314-10 | 8.8 | 52.09 | 14.34 | 2.01 | 0.18 | 9.4 | 0.103 | 0.044 | 5.48 | 0.443 | 2.9 | -0.06 | GBM314-10 | 8.6625 | 1.386662 | 52 | +/- 0.4 | 53.93759 | 5.351243 | 71 | +/- 1.3 | 57.78745 | 4.40734 | 55 | +/- 1.2 | 4.565 | 3.215052 | 42 | +/- 1 | 3.61 | nr | nr | nr | 11.25468 | 1.907895 | 47 | +/- 0.6 | 0.4203333 | nr | nr | nr
GBM914-1 | 68.50174 | 4.155435 | 69 | +/- 1 | 1151.823 | 53.64982 | 81 | +/- 11.9 | 427.4109 | 23.26471 | 79 | +/- 5.2 | 118.2181 | 8.398632 | 74 | +/- 2 | 6.308958 | nr | nr | nr | 23.57591 | 1.607231 | 70 | +/- 0.4 | 4.839925 | 0.4644013 | 67 | +/- 0.11 | Low Sulphide ore ex Eastern Goldfields | Light Gray | October-2014 | GBM914-1 | GBM914-1 | 0.9 | 6 | 310 | 1 | <5 | 36.9 | 1.26 | 70 | 24 | 1.18 | 5950 | 4 | <50 | 5.3 | 17.4 | 0.2 | 19.7 | 74 | 100 | 4.06 | 17.6 | <10 | 2.13 | 1.5 | nr | 0.9 | 12.1 | nr | 1.49 | 7.7 | 3 | 450 | nr | nr | nr | 5 | nr | nr | nr | GBM914-1 | 5.12 | 63.37 | 13.58 | 1.074 | 0.1 | 4.84 | 0.055 | 0.173 | 3.04 | 2.4 | 2.97 | 0.67 | GBM914-1 | 59.06172 | 4.240286 | 50 | +/- 1.2 | 1166.133 | 66.57796 | 73 | +/- 15.6 | 411.4235 | 22.38403 | 62 | +/- 5.7 | 116.93575 | 8.863201 | 60 | +/- 2.3 | 5.592326 | 1.458856 | 43 | +/- 0.5 | 12.66931 | 2.039331 | 49 | +/- 0.6 | 5.008104 | 0.4612721 | 67 | +/- 0.11
GBM914-2 | 99.45545 | 7.240662 | 77 | +/- 1.7 | 1823.674 | 89.99332 | 81 | +/- 20 | 626.4995 | 31.33512 | 79 | +/- 7.1 | 174.7931 | 8.957308 | 78 | +/- 2 | 9.183276 | 2.52079 | 58 | +/- 0.7 | 25.62141 | 1.841565 | 71 | +/- 0.4 | 5.894407 | 0.6676309 | 68 | +/- 0.16 | Low Sulphide ore ex Eastern Goldfields | Light Gray | October-2014 | GBM914-2 | GBM914-2 | 1.4 | 8 | 350 | 0.7 | <5 | 31.4 | 1.5 | 80 | 26 | 1.02 | 6580 | 4 | <50 | 5 | 17.8 | 0.3 | 29.2 | 113 | 100 | 4 | 16.7 | <10 | 2.13 | 1.6 | nr | 0.9 | 12.4 | nr | 2.14 | 7.7 | <2 | 680 | nr | nr | nr | 7 | nr | nr | nr | GBM914-2 | 5.05 | 63.23 | 13.43 | 1.051 | 0.1 | 4.77 | 0.056 | 0.261 | 3.02 | 2.44 | 2.958 | 0.69 | GBM914-2 | 89.63686 | 5.508937 | 49 | +/- 1.6 | 1850.408 | 88.65489 | 77 | +/- 20.3 | 616.0598 | 27.82232 | 62 | +/- 7.1 | 173.5655 | 10.46459 | 60 | +/- 2.7 | 8.357283 | 1.963013 | 46 | +/- 0.6 | 14.77633 | 1.939284 | 49 | +/- 0.6 | 6.275522 | 0.9410636 | 69 | +/- 0.23
GBM914-4 | 6.19 | 2.530706 | 65 | +/- 0.6 | 863.5939 | 39.58677 | 82 | +/- 8.8 | 201.8191 | 13.63825 | 77 | +/- 3.1 | 42.25569 | 5.550867 | 72 | +/- 1.3 | 13.23263 | 2.536403 | 57 | +/- 0.7 | 15.02056 | 1.796842 | 71 | +/- 0.4 | 0.817 | 0.1919742 | 50 | +/- 0.06 | Copper Pyrite final tail | Medium Light Gray | October-2014 | GBM914-4 | GBM914-4 | 0.6 | 13 | 510 | 1.2 | <5 | 63 | 1.58 | 40 | 16 | <0.826 | 198 | 2 | <50 | 20.6 | 46.3 | <0.2 | 36.7 | 8 | 100 | 4.39 | 4.14 | <10 | 1.89 | <0.5 | nr | 0.5 | 5.7 | nr | 26.5 | 6.5 | <2 | 220 | nr | nr | nr | <1 | nr | nr | nr | GBM914-4 | 19.94 | 41.55 | 10.17 | 0.3 | 0.21 | 5.47 | 0.08 | 1.07 | 1.72 | 3.49 | 2.59 | 3.24 | GBM914-4 | 5.541667 | 2.502439 | 48 | +/- 0.7 | 867.6435 | 55.4112 | 75 | +/- 12.8 | 190.0303 | 16.33948 | 63 | +/- 4.1 | 42.09529 | 9.22878 | 58 | +/- 2.4 | 12.91989 | 3.356277 | 46 | +/- 1 | 14.45223 | 2.142994 | 48 | +/- 0.6 | 0.9168833 | 0.3011004 | 60 | +/- 0.08
GBM914-6 | 41.44403 | 4.959939 | 77 | +/- 1.1 | 4719.967 | 182.4957 | 79 | +/- 41.1 | 93.09929 | 6.858691 | 70 | +/- 1.6 | 19.98159 | 2.635875 | 63 | +/- 0.7 | 3.785417 | nr | nr | nr | 24.59159 | 1.666981 | 69 | +/- 0.4 | 6.461875 | 0.4304071 | 72 | +/- 0.1 | Low sulphide Copper Gold ore | Light Gray | October-2014 | GBM914-6 | GBM914-6 | 0.1 | <1 | 340 | <0.5 | <5 | 34.7 | 2.4 | 110 | 26 | 1.07 | 1400 | 4 | <50 | 6.1 | 20.5 | 0.2 | 14.2 | 46 | 90 | 4.77 | 22.7 | <10 | 2.35 | 1.5 | nr | 0.9 | 11.8 | nr | <1.31 | 5.7 | <2 | 99 | nr | nr | nr | 7 | nr | nr | nr | GBM914-6 | 5.85 | 59.92 | 13.77 | 1.33 | 0.12 | 6.25 | 0.067 | 0.11 | 3.48 | 1.8 | 3.09 | 0.62 | GBM914-6 | 23.92848 | 2.335103 | 46 | +/- 0.7 | 4770.286 | 199.9621 | 75 | +/- 46.3 | 53.03714 | 5.065785 | 58 | +/- 1.3 | 14.89844 | 3.198476 | 55 | +/- 0.9 | 2.230625 | nr | nr | nr | 9.810706 | 2.85508 | 51 | +/- 0.8 | 6.550147 | 0.39463 | 68 | +/- 0.1
GBM914-7 | 4.755859375 | 1.848644 | 64 | +/- 0.5 | 34.27885 | 3.839876 | 74 | +/- 0.9 | 84.44507 | 5.358368 | 71 | +/- 1.3 | 49.77889 | 4.053843 | 72 | +/- 1 | 48.51125 | 3.703629 | 64 | +/- 0.9 | 9.387619 | 0.7827201 | 63 | +/- 0.2 | 8.846688 | 0.6888518 | 77 | +/- 0.16 | Oxide ex Laos | Pale Yellowish Orange | October-2014 | GBM914-7 | GBM914-7 | 4.5 | 49 | 400 | 0.6 | <5 | 51.3 | 10 | <20 | 9 | 0.764 | 1290 | 3 | <50 | 3.7 | 24.6 | 0.2 | 2.28 | <5 | 190 | 3.37 | 11.6 | <10 | 0.105 | 0.6 | nr | 0.5 | 13 | nr | 4.07 | 3.6 | <2 | 81 | nr | nr | nr | 9 | nr | nr | nr | GBM914-7 | 3.66 | 69.59 | 15.27 | 0.46 | 0.15 | 0.09 | 0.046 | 0.08 | 0.65 | 3.84 | 0.11 | 4.49 | GBM914-7 | 2.531333 | 0.4823773 | 30 | +/- 0.2 | 30.89824 | 4.005246 | 70 | +/- 1 | 70.67018 | 6.015254 | 61 | +/- 1.6 | 47.36182 | 3.83915 | 55 | +/- 1 | 46.89056 | 4.154625 | 54 | +/- 1.1 | 9.311204 | 0.8682349 | 49 | +/- 0.3 | 7.883946 | 0.8156475 | 74 | +/- 0.19
GBM914-8 | 413.8783 | 18.44755 | 136 | +/- 3.1 | 6240.922 | 218.3519 | 155 | +/- 34.8 | 3785.814 | 192.5537 | 149 | +/- 31.3 | 849.3421 | 34.07716 | 146 | +/- 5.6 | 316.0135 | 17.16245 | 130 | +/- 3 | 89.98607 | 5.267186 | 145 | +/- 0.9 | 8.505404 | 0.5025329 | 136 | +/- 0.09 | Low Sulphide ore ex Eastern Goldfields | Light Brown | October-2014 | GBM914-8 | GBM914-8 | 13.95 | 339 | 270 | 1.028 | 10.6 | 35.5 | 6.88 | 330 | 95.5 | 0.7 | 5370 | 5.5 | <50 | 13.3 | 18.75 | 0.3 | 17.5 | 485 | 330 | 3.44 | 14.75 | <10 | 1.345 | 1.9 | nr | 0.6 | 11.55 | nr | 12.75 | 3.9 | <2 | 4035 | nr | nr | nr | 8 | nr | nr | nr | GBM914-8 | 13 | 51.28 | 12.03 | 0.8 | 0.11 | 3.59 | 0.05543431 | 2.25871 | 2.52 | 1.64 | 1.78 | 5.11 | GBM914-8 | 401.2545 | 20.12729 | 111 | +/- 3.8 | 6273.459 | 210.9452 | 148 | +/- 34.4 | 3774.509 | 198.9105 | 136 | +/- 33.9 | 847.8224 | 40.30633 | 124 | +/- 7.2 | 307.0843 | 17.52607 | 127 | +/- 3.1 | 86.61425 | 5.057797 | 111 | +/- 1 | 8.539347 | 0.690888 | 147 | +/- 0.11
GBM914-9 | 58.44324 | 3.815592 | 71 | +/- 0.9 | 952.1195 | 37.97564 | 81 | +/- 8.4 | 69.51446 | 5.561228 | 74 | +/- 1.3 | 10.12934 | 2.94585 | 61 | +/- 0.8 | 10.48082 | 2.69918 | 61 | +/- 0.7 | 14.5846875 | 0.7971914 | 64 | +/- 0.2 | 0.7605455 | 0.1888897 | 55 | +/- 0.05 | Low copper sulphide | Light Gray | October-2014 | GBM914-9 | GBM914-9 | 2.4 | 10 | 180 | 1.3 | <5 | 36.6 | 3.92 | 100 | 15 | 0.953 | 558 | 3 | <50 | 4 | 17.8 | <0.2 | 26.8 | 62 | 80 | 3.54 | 10.9 | <10 | 2.65 | 0.6 | nr | 0.5 | 7.3 | nr | 15.6 | 2.3 | <2 | 73 | nr | nr | nr | <1 | nr | nr | nr | GBM914-9 | 4.15 | 63.41 | 15.89 | 0.67 | 0.06 | 4.57 | 0.069 | 0.24 | 3.23 | 1.33 | 3.79 | 1.72 | GBM914-9 | 53.11659 | 2.303575 | 44 | +/- 0.7 | 949.5126 | 48.56582 | 77 | +/- 11.1 | 63.53873 | 5.110624 | 59 | +/- 1.3 | 7.28617 | 3.101504 | 47 | +/- 0.9 | 9.868137 | 2.642301 | 51 | +/- 0.8 | 13.85067 | 1.215451 | 45 | +/- 0.4 | 0.7088929 | 0.1836843 | 56 | +/- 0.05
GBM315-2 | 16741.32 | 767.4756 | 62 | +/- 196.5 | 55.39075 | 7.119025 | 67 | +/- 1.7 | 232.0603 | 22.64319 | 71 | +/- 5.4 | 26.4225 | 4.411662 | 60 | +/- 1.1 | 4.438148 | nr | nr | nr | 2221.15 | 132.9729 | 71 | +/- 31.7 | 0.2558824 | nr | nr | nr | Laterite Nickel ore Eastern Goldfields | Moderate Brown | April-2015 | GBM315-2 | GBM315-2 | 0.4 | 2 | 180 | 2.52 | <5 | 15 | <0.5 | 9000 | 2250 | 0.6 | 12 | <1 | <50 | 19.9 | 9 | <0.2 | <2 | 17000 | <10 | 1.9 | 19.9 | <10 | 0.171 | <0.1 | nr | <0.5 | 0.6 | nr | <2 | <0.5 | <2 | 210 | nr | nr | nr | <2 | nr | nr | nr | GBM315-2 | 20.52448 | 46.31 | 3.44 | 0.15 | 0.49 | 0.76 | 0.00742034 | 0.4685623 | 5.24 | 0.068 | 0.2 | 9.54 | GBM315-2 | 16448.89 | 1129.178 | 46 | +/- 339 | 53.22405 | 5.742491 | 66 | +/- 1.4 | 203.1173 | 24.54533 | 69 | +/- 5.9 | 26.30502 | 7.677207 | 63 | +/- 1.9 | 2.396087 | nr | nr | nr | 2180.622 | 169.3007 | 63 | +/- 43 | 0.4456667 | 0.3274002 | 30 | +/- 0.12
GBM315-4 | 67.66956 | 3.71268 | 63 | +/- 0.9 | 1178.623 | 40.05113 | 72 | +/- 9.5 | 89.41373 | 6.389902 | 67 | +/- 1.6 | 14.79431 | 3.030396 | 58 | +/- 0.8 | 9.70383 | 1.716754 | 47 | +/- 0.5 | 16.978 | 1.627178 | 65 | +/- 0.4 | 0.8484091 | 0.1501154 | 44 | +/- 0.05 | Low copper sulphide | Light Gray | April-2015 | GBM315-4 | GBM315-4 | 82.7 | 11 | 220 | 0.507 | <5 | 38 | 6.1 | 100 | 17 | 0.9 | 681 | 3.33 | <50 | 4.4 | 20 | <0.2 | 32 | 70 | 130 | 3.4 | 12 | <10 | 2.34 | 0.4 | nr | 0.5 | 7.5 | nr | 35 | 2.1 | <2 | 70 | nr | nr | nr | <2 | nr | nr | nr | GBM315-4 | 4.370629 | 63.69 | 15.74 | 0.64 | 0.06 | 3.93 | 0.06154518 | 0.2603124 | 3 | 1.79 | 3.21 | 1.52 | GBM315-4 | 64.22517 | 4.805736 | 60 | +/- 1.3 | 1172.472 | 52.86574 | 81 | +/- 11.8 | 86.36402 | 6.363985 | 66 | +/- 1.6 | 10.63179 | 2.380457 | 57 | +/- 0.6 | 9.589767 | 1.413773 | 43 | +/- 0.4 | 16.69008 | 2.06263 | 60 | +/- 0.5 | 0.8575472 | 0.1781411 | 53 | +/- 0.05
GBM315-5 | 4.699057 | 2.096297 | 53 | +/- 0.6 | 44.76354 | 4.361465 | 65 | +/- 1.1 | 154.4561 | 7.475898 | 67 | +/- 1.8 | 67.00984 | 4.180046 | 63 | +/- 1.1 | 72.1831 | 5.151426 | 58 | +/- 1.4 | 8.847333 | 0.9900965 | 60 | +/- 0.3 | 14.77785 | 0.8366441 | 65 | +/- 0.21 | Silver sulphide ex Laos | Very Light Gray | April-2015 | GBM315-5 | GBM315-5 | 6.9 | 75 | 610 | <0.5 | <5 | 35 | 9.2 | <20 | 9 | 0.6 | 991 | 3 | <50 | 3.1 | 22 | 0.2 | 2 | <5 | 230 | 2.9 | 10.1 | <10 | 0.227 | 0.3 | nr | <0.5 | 11.2 | nr | 5 | 3 | <2 | 130 | nr | nr | nr | 14 | nr | nr | nr | GBM315-5 | 3.153846 | 70.7 | 12.66 | 0.38 | 0.12 | 1.42 | 0.05499782 | 0.9291149 | 1.18 | 5.97 | 0.29 | 2.77 | GBM315-5 | 3.942273 | 1.351505 | 44 | +/- 0.4 | 44.11083 | 3.663693 | 72 | +/- 0.9 | 149.7436 | 8.410502 | 69 | +/- 2 | 66.69097 | 5.533039 | 65 | +/- 1.4 | 70.49207 | 4.771663 | 58 | +/- 1.3 | 9.380581 | 1.765653 | 62 | +/- 0.5 | 14.2804 | 1.010203 | 75 | +/- 0.23
GBM315-6 | 26.76968 | 2.9189 | 63 | +/- 0.7 | 44.6175 | 6.393645 | 68 | +/- 1.6 | 91.41125 | 6.530955 | 64 | +/- 1.6 | 18.2639 | 3.319485 | 59 | +/- 0.9 | 2.459091 | nr | nr | nr | 25.11903 | 2.146178 | 62 | +/- 0.5 | 1.313962 | 0.170309 | 53 | +/- 0.05 | Low gold Copper ore | Light Gray | April-2015 | GBM315-6 | GBM315-6 | <0.1 | <1 | 350 | 0.503 | <5 | 34 | 2.4 | 120 | 27 | 1.3 | 220 | 4 | <50 | 6 | 20 | 0.4 | 9 | 30 | 90 | 4.9 | 24.3 | <10 | 2.28 | 1.1 | nr | 0.9 | 13.9 | nr | <1 | 5.8 | 2 | 65 | nr | nr | nr | <1 | nr | nr | nr | GBM315-6 | 5.97 | 60.53 | 13.78 | 1.36 | 0.12 | 6.43 | 0.066 | 0.04 | 3.55 | 1.8 | 3.07 | 0.42 | GBM315-6 | 9.206964 | 1.766242 | 56 | +/- 0.5 | 38.13237 | 4.477313 | 68 | +/- 1.1 | 50.23072 | 4.894973 | 65 | +/- 1.2 | 13.63452 | 3.080821 | 64 | +/- 0.8 | 1.930833 | nr | nr | nr | 10.39525 | 3.466534 | 63 | +/- 0.9 | 1.318431 | 0.1424412 | 51 | +/- 0.04
GBM315-8 | 33.59606 | 3.781735 | 66 | +/- 0.9 | 61.81890625 | 5.444648 | 64 | +/- 1.4 | 106.4109 | 9.151285 | 65 | +/- 2.3 | 13.43322 | 3.264994 | 59 | +/- 0.9 | 2.938333 | nr | nr | nr | 32.24968 | 2.809049 | 62 | +/- 0.7 | 4.806308 | 0.5055862 | 65 | +/- 0.13 | Sulphide ex Laos | Medium Light Gray | April-2015 | GBM315-8 | GBM315-8 | 0.1 | <1 | 290 | <0.5 | <5 | 29 | 1.3 | 120 | 35 | 1.3 | 621 | 4 | <50 | 7.8 | 16 | 0.5 | 14 | 44 | 60 | 5.3 | 30.6 | <10 | 2.24 | 1.2 | nr | 1.1 | 7.6 | nr | 2 | 3.2 | 3 | 76 | nr | nr | nr | 5 | nr | nr | nr | GBM315-8 | 7.734266 | 55.52 | 14.44 | 1.94 | 0.16 | 7.76 | 0.08293322 | 0.0680817 | 4.41 | 1.17 | 3.08 | 0.4 | GBM315-8 | 13.53269 | 1.691435 | 52 | +/- 0.5 | 53.81695 | 5.130083 | 73 | +/- 1.2 | 53.41405 | 5.342098 | 66 | +/- 1.3 | 9.1848 | 3.335247 | 60 | +/- 0.9 | 1.902222 | nr | nr | nr | 14.91473 | 4.463609 | 63 | +/- 1.1 | 4.687273 | 0.3467899 | 66 | +/- 0.09
GBM315-9 | 70.57897 | 7.190931 | 68 | +/- 1.8 | 34274.37 | 913.8698 | 62 | +/- 234 | 15130.55 | 450.2094 | 59 | +/- 118.3 | 4600.252 | 233.8685 | 74 | +/- 54.6 | 278.3187 | 26.66002 | 63 | +/- 6.8 | 135.4338 | 9.199082 | 71 | +/- 2.2 | 50.22647 | 3.118361 | 68 | +/- 0.76 | Composite Base Metal Silver | Grayish Black | April-2015 | GBM315-9 | GBM315-9 | 64.7 | 310 | 140 | <0.5 | 35 | 30 | 0.5 | 170 | 151 | 2.3 | 21199 | 4 | <50 | 11.9 | 20 | 0.5 | 140 | 84 | 10 | 5.5 | 33.2 | 12 | 2 | 0.4 | nr | 0.9 | 3 | nr | 69 | 1.7 | 3 | 16500 | nr | nr | nr | 52 | nr | nr | nr | GBM315-9 | 11.02797 | 44.48 | 12.19 | 1.69 | 0.18 | 7.97 | 0.08555216 | 4.805767 | 4.69 | 0.402 | 2.46 | 2.72 | GBM315-9 | 49.28667 | 3.408284 | 57 | +/- 0.9 | 34431.78 | 1317.41 | 69 | +/- 318.8 | 15109.2483 | 560.5898 | 60 | +/- 146 | 4663.122 | 267.1808 | 69 | +/- 64.7 | 280.7871875 | 16.97822 | 64 | +/- 4.3 | 119.6955 | 7.670076 | 63 | +/- 1.9 | 50.45171 | 2.633081 | 70 | +/- 0.63
GBM915-1 | 175.1009375 | 9.420417 | 64 | +/- 2.4 | 485.0134375 | 18.232 | 64 | +/- 4.6 | 512.8049 | 29.54446 | 68 | +/- 7.2 | 134.731 | 6.915065 | 60 | +/- 1.8 | 246.3689 | 13.73781 | 53 | +/- 3.8 | 89.30111 | 4.827389 | 63 | +/- 1.2 | 7.172167 | 0.5678807 | 60 | +/- 0.15 | Gold Cu Pb Zn material | Pale Yellowish Brown | October-2015 | GBM915-1 | GBM915-1 | 9.97 | 249 | 310 | 2 | <10 | 29.5 | <1 | 75 | 90 | 1.18 | 4830 | 5 | <50 | 11 | 15 | 0.41 | <10 | 182 | 55 | 4.5 | 22.4 | <10 | 1.76 | <2 | <20 | <1 | 11.6 | <200 | <5 | 3 | 3 | 516 | <500 | nr | nr | 6 | nr | nr | nr | GBM915-1 | 11.37063 | 52.34 | 13.45 | 1.68 | 0.15 | 5.98 | 0.0742034 | 0.1842211 | 3.15 | 0.959 | nr | 2.29 | GBM915-1 | 165.0169 | 11.62252 | 58 | +/- 3.1 | 480.9984 | 27.49849 | 74 | +/- 6.4 | 483.4924 | 21.90162 | 62 | +/- 5.6 | 132.3355 | 7.724754 | 55 | +/- 2.1 | 242.2669 | 18.63174 | 61 | +/- 4.8 | 79.53997 | 7.438824 | 59 | +/- 2 | 7.251176 | 0.4977098 | 68 | +/- 0.12
GBM915-2 | 36.45948 | 3.397709 | 58 | +/- 0.9 | 64.60453125 | 6.619702 | 64 | +/- 1.7 | 118.6174 | 8.718465 | 62 | +/- 2.2 | 7.041304 | 2.916484 | 46 | +/- 0.9 | 8.194706 | nr | nr | nr | 36.87593 | 2.486439 | 59 | +/- 0.7 | 9.86 | 0.5499058 | 57 | +/- 0.15 | Run of mine gold ore composite | Medium Light Gray | October-2015 | GBM915-2 | GBM915-2 | 0.188 | <2 | 140 | <2 | <10 | 25.7 | <1 | 145 | 39 | 1.75 | 5400 | <5 | <50 | 8.4 | 12 | 0.44 | <10 | 37 | 33 | 5.2 | 29.9 | <10 | 2.15 | <2 | <20 | 1 | 3.57 | <200 | <5 | <1 | 3 | 159 | <500 | nr | nr | 9 | nr | nr | nr | GBM915-2 | 8.804196 | 52.79 | 14.06 | 2.02 | 0.18 | 8.69 | 0.08555216 | 0.04405286 | 4.96 | 0.7 | nr | -0.26 | GBM915-2 | 12.01464 | 2.631844 | 50 | +/- 0.8 | 57.9670625 | 3.41864 | 64 | +/- 0.9 | 60.34857 | 7.476344 | 61 | +/- 1.9 | 4.73 | 1.63117 | 44 | +/- 0.5 | 2.115556 | nr | nr | nr | 14.24463 | 3.144411 | 54 | +/- 0.9 | 9.903385 | 0.5327267 | 65 | +/- 0.13
GBM915-3 | 50.96945 | 3.290024 | 55 | +/- 0.9 | 132.1805 | 9.647155 | 59 | +/- 2.5 | 171.1508 | 12.33367 | 63 | +/- 3.1 | 31.19 | 5.096009 | 58 | +/- 1.4 | 33.44245 | 4.859722 | 49 | +/- 1.4 | 40.37158 | 2.792559 | 57 | +/- 0.7 | 1.051224 | 0.2193136 | 49 | +/- 0.06 | Cu Pb Zn Materials | Light Gray | October-2015 | GBM915-3 | GBM915-3 | 1.85 | 33 | 340 | <2 | <10 | 30.5 | 2 | 90 | 43 | 1.48 | 650 | 5 | <50 | 8.7 | 15 | 0.45 | <10 | 57 | 56 | 5.2 | 26.7 | <10 | 2.2 | <2 | <20 | 1 | 6.83 | <200 | <5 | 3 | 3 | 219 | <500 | nr | nr | <5 | nr | nr | nr | GBM915-3 | 8.846154 | 54.33 | 13.75 | 1.88 | 0.16 | 7.5 | 0.0838062 | 0.08410092 | 3.99 | 1.05 | nr | 0.49 | GBM915-3 | 34.52226 | 3.140546 | 50 | +/- 0.9 | 131.9783 | 12.9198 | 72 | +/- 3.1 | 121.0584 | 8.133926 | 62 | +/- 2.1 | 28.22239 | 4.681723 | 57 | +/- 1.3 | 32.98434 | 3.61476 | 53 | +/- 1 | 24.76667 | 4.12223 | 57 | +/- 1.1 | 1.091765 | 0.1869621 | 51 | +/- 0.05
GBM915-5 | 105.5943 | 6.519413 | 63 | +/- 1.7 | 306.5046 | 18.54331 | 69 | +/- 4.5 | 332.7916 | 19.56153 | 67 | +/- 4.8 | 87.19065 | 7.538871 | 62 | +/- 1.9 | 128.4382 | 7.179389 | 44 | +/- 2.2 | 60.59172 | 3.131376 | 58 | +/- 0.8 | 3.908214 | 0.3526116 | 56 | +/- 0.1 | Cu Pb Zn Materials | Light Brownish Gray | October-2015 | GBM915-5 | GBM915-5 | 6.32 | 129 | 210 | <2 | <10 | 31.9 | 2 | 85 | 62 | 1.57 | 2570 | 5 | <50 | 9.6 | 16 | 0.41 | <10 | 107 | 39 | 4.8 | 24.5 | <10 | 2.03 | <2 | <20 | 1 | 9.28 | <200 | <5 | 3 | 3 | 344 | <500 | nr | nr | <5 | nr | nr | nr | GBM915-5 | 9.86014 | 53.66 | 13.61 | 1.76 | 0.16 | 6.71 | 0.07769533 | 0.124149 | 3.59 | 1.06 | nr | 1.09 | GBM915-5 | 90.60611 | 7.191718 | 57 | +/- 1.9 | 300.8445 | 24.26431 | 76 | +/- 5.6 | 296.7914 | 17.88479 | 65 | +/- 4.5 | 85.0495 | 10.3967 | 62 | +/- 2.7 | 124.3628 | 10.14284 | 58 | +/- 2.7 | 48.42888 | 5.371037 | 59 | +/- 1.4 | 4.151212 | 0.4740838 | 66 | +/- 0.12
GBM915-6 | 68.14328 | 5.492863 | 58 | +/- 1.5 | 185.9151 | 9.369303 | 59 | +/- 2.5 | 224.8186 | 16.01915 | 65 | +/- 4 | 49.75738 | 4.896516 | 61 | +/- 1.3 | 63.36061 | 6.24646 | 49 | +/- 1.8 | 46.93911 | 2.592723 | 56 | +/- 0.7 | 2.073962 | 0.2646648 | 53 | +/- 0.07 | Cu Pb Zn Materials low grades | Light Brownish Gray | October-2015 | GBM915-6 | GBM915-6 | 3.04 | 67 | 250 | <2 | <10 | 29.1 | <1 | 95 | 51 | 1.7 | 1280 | <5 | <50 | 9.2 | 16 | 0.45 | <10 | 81 | 50 | 5.2 | 26.7 | <10 | 2.21 | <2 | <20 | 1 | 7.57 | <200 | <5 | 3 | 3 | 259 | <500 | nr | nr | <5 | nr | nr | nr | GBM915-6 | 9.181818 | 54.19 | 13.76 | 1.85 | 0.16 | 7.21 | 0.08293322 | 0.1001201 | 3.83 | 1.06 | nr | 1.08 | GBM915-6 | 54.02796 | 4.252636 | 55 | +/- 1.2 | 181.8779 | 11.85283 | 71 | +/- 2.8 | 178.0122 | 11.80888 | 64 | +/- 3 | 45.43624 | 4.269373 | 55 | +/- 1.2 | 63.90727 | 5.547574 | 59 | +/- 1.5 | 32.64719 | 4.87926 | 57 | +/- 1.3 | 2.105424 | 0.2928771 | 59 | +/- 0.08
GBM915-7 | 72.52814 | 4.431933 | 59 | +/- 1.2 | 5933.803 | 191.4 | 70 | +/- 46 | 5037.287 | 227.2901 | 68 | +/- 55.4 | 2487.291 | 128.3032 | 67 | +/- 31.5 | 329.3211 | 16.77294 | 56 | +/- 4.5 | 47.15536 | 2.520853 | 56 | +/- 0.7 | 12.75435 | 1.468441 | 62 | +/- 0.38 | Cu Pb Zn Materials sulphide | Medium Dark Gray | October-2015 | GBM915-7 | GBM915-7 | 216 | 348 | 370 | <2 | <10 | 42.6 | <1 | 30 | 51 | 1.35 | 4440 | 5 | <50 | 8 | 22 | 0.45 | 22 | 74 | 68 | 5.3 | 21.5 | <10 | 2.16 | 2 | <20 | 1 | 11.2 | <200 | 8 | 4 | 3 | 5300 | <500 | nr | nr | 13 | nr | nr | nr | GBM915-7 | 7.86 | 58.91 | 12.05 | 0.087 | 1.522 | 5.54 | 0.143 | 1.08 | 2.94 | 1.72 | 2.831 | 1.66 | GBM915-7 | 64.79709 | 5.216345 | 53 | +/- 1.5 | 6056.542 | 226.4883 | 70 | +/- 54.4 | 5149.769 | 197.3839 | 60 | +/- 51.4 | 2524.703 | 117.4213 | 63 | +/- 29.8 | 333.6091 | 15.57552 | 55 | +/- 4.2 | 40.33566 | 4.77772 | 58 | +/- 1.3 | 13.14264 | 1.109197 | 70 | +/- 0.27
GBM915-8 | 4255.657 | 181.0573 | 128 | +/- 31.8 | 5905.646 | 197.9557 | 143 | +/- 32.8 | 24.33318 | 5.880379 | 111 | +/- 1.1 | 41.21742 | 7.547339 | 120 | +/- 1.4 | 1848.517 | 83.61323 | 107 | +/- 16.1 | 1081.883 | 54.14865 | 123 | +/- 9.7 | 6.527815 | 0.5406171 | 119 | +/- 0.1 | Blend of nickel filtercake and coffee rock | Light Brown | April-2017 | GBM915-8 | GBM915-8 | 11.85 | 1875 | <50 | 5 | <10 | 27.15 | <1 | 126 | 1160 | <0.5 | 397 | 12.5 | 212.5 | 19.65 | 5.5 | 0.155 | <10 | 4270 | <20 | 0.4 | 19.65 | 24.5 | 0.11 | 3 | <20 | <1 | 82.15 | <200 | <5 | 9.5 | <0.6 | <100 | <500 | nr | nr | 6 | nr | nr | nr | GBM915-8 | 18.56643 | 12.95 | 35.3 | 2.03 | 0.06 | 0.1 | 0.01571366 | 0.7529035 | 0.08 | 0.121 | nr | 20.57 | GBM915-8 | 4241.383 | 210.4208 | 104 | +/- 41.1 | 5867.047 | 279.4349 | 144 | +/- 46.2 | 15.52433 | 5.298989 | 46 | +/- 1.6 | 36.17019 | 8.152403 | 108 | +/- 1.6 | 1679.131 | 106.5306 | 115 | +/- 19.8 | 1070.613 | 76.85418 | 110 | +/- 14.6 | 6.570706 | 1.142838 | 136 | +/- 0.19
GBM316-1 | 51.59015 | 3.159666 | 68 | +/- 0.8 | 2966.17 | 111.962 | 81 | +/- 24.9 | 2572.296 | 91.31213 | 69 | +/- 22.1 | 1247.664 | 44.04443 | 67 | +/- 10.8 | 162.5005 | 10.84948 | 60 | +/- 2.8 | 39.84971 | 3.164875 | 68 | +/- 0.8 | 6.305797 | 0.7358836 | 69 | +/- 0.18 | Copper Gold Ore Sulphide | Medium Light Gray | April-2016 | GBM316-1 | GBM316-1 | 110 | 174 | 360 | <2 | <10 | 35.8 | 2 | 30 | 43 | 1.6 | 2100 | <5 | <50 | 8.4 | 25 | 0.435 | 10 | 53 | 70 | 5.6 | 25.5 | <10 | 2.07 | <2 | <20 | <1 | 10.8 | <200 | <5 | 6 | 3 | 2670 | <500 | nr | nr | 6 | nr | nr | nr | GBM316-1 | 8.28 | 58.64 | 12.46 | 0.097 | 1.708 | 5.87 | 0.155 | 0.6 | 3.02 | 1.66 | 2.933 | 1.42 | GBM316-1 | 43.68883 | 2.696597 | 60 | +/- 0.7 | 3014.46375 | 116.6991 | 80 | +/- 26.1 | 2561.262 | 127.2991 | 69 | +/- 30.8 | 1244.619 | 46.5428 | 63 | +/- 11.8 | 164.4021875 | 8.939894 | 64 | +/- 2.3 | 29.71332 | 3.556483 | 66 | +/- 0.9 | 6.445 | 0.7687224 | 80 | +/- 0.17
GBM316-2 | 41.14662 | 3.446357 | 71 | +/- 0.8 | 1522.627 | 44.95058 | 75 | +/- 10.4 | 1331.044 | 56.27142 | 75 | +/- 13 | 625.9264 | 20.63787 | 67 | +/- 5.1 | 81.96827 | 4.499586 | 52 | +/- 1.3 | 34.9021875 | 2.049969 | 64 | +/- 0.5 | 3.237742 | 0.4321787 | 62 | +/- 0.11 | Copper Gold Ore Sulphide | Medium Light Gray | April-2016 | GBM316-2 | GBM316-2 | 52.4 | 83 | 340 | <2 | <10 | 42.8 | 2 | <20 | 38 | 1.6 | 1010 | <5 | <50 | 7.9 | 24 | 0.436 | <10 | 40 | 80 | 5.4 | 23.4 | <10 | 1.94 | <2 | <20 | <1 | 11.2 | <200 | <5 | 7 | 3 | 1270 | <500 | nr | nr | <5 | nr | nr | nr | GBM316-2 | 8.16 | 58.78 | 12.58 | 0.097 | 1.734 | 5.81 | 0.153 | 0.342 | 2.97 | 1.72 | 2.988 | 1.27 | GBM316-2 | 31.74673 | 1.955432 | 55 | +/- 0.5 | 1530.417 | 77.83921 | 83 | +/- 17.1 | 1303.219 | 71.63118 | 71 | +/- 17.1 | 624.0388 | 25.31795 | 65 | +/- 6.3 | 82.57515625 | 5.581292 | 64 | +/- 1.4 | 24.88052 | 3.73725 | 64 | +/- 0.9 | 3.206849 | 0.4893501 | 73 | +/- 0.11
GBM316-3 | 10.7471 | 1.407308 | 62 | +/- 0.4 | 18.55901 | 3.250249 | 71 | +/- 0.8 | 48.1826 | 3.955119 | 68 | +/- 1 | 43.33765 | 4.993792 | 68 | +/- 1.2 | 5.28 | nr | nr | nr | 7.562742 | 1.004064 | 62 | +/- 0.3 | 0.1969375 | nr | nr | nr | Milled Granite | Light Gray | April-2016 | GBM316-3 | GBM316-3 | <0.2 | <1 | 490 | <2 | <10 | 41.1 | 3 | <20 | 7 | 0.8 | <10 | <5 | <50 | 2.3 | 27 | 0.0822 | <10 | <20 | 170 | 3.1 | 6.4 | <10 | 2.29 | <2 | <20 | <1 | 20.1 | <200 | <5 | 15 | 2 | <100 | <500 | nr | nr | <5 | nr | nr | nr | GBM316-3 | 2.39 | 71.92 | 13.1 | 0.034 | 0.475 | 2.06 | 0.052 | 0.033 | 0.88 | 3.7 | 3.539 | 0.66 | GBM316-3 | 8.4875 | 1.140794 | 56 | +/- 0.3 | 17.64378 | 2.599285 | 68 | +/- 0.6 | 36.62232 | 3.972166 | 63 | +/- 1 | 27.87166 | 2.857992 | 58 | +/- 0.8 | 1.576667 | nr | nr | nr | 5.915776 | 1.433024 | 58 | +/- 0.4 | 0.2391 | nr | nr | nr
GBM316-4 | 8.211475 | 2.174678 | 61 | +/- 0.6 | 10.2 | 3.592238 | 63 | +/- 0.9 | 7.325789 | 4.272372 | 57 | +/- 1.1 | 16.72759 | 4.039478 | 58 | +/- 1.1 | 22.86472 | 5.557167 | 53 | +/- 1.5 | 1.85439 | 0.9258079 | 41 | +/- 0.3 | 0.5196957 | nr | nr | nr | Laterite ex Darling Scarp | Pale Reddish Brown | April-2016 | GBM316-4 | GBM316-4 | 3 | 25 | 70 | 5.83 | <10 | 28.8 | 1 | 170 | 1 | <0.5 | <10 | 15 | <50 | 18 | 5 | 0.035 | 20 | <20 | <20 | 0.3 | 14.2 | <10 | 0.0962 | 3 | <20 | <1 | 89.1 | <200 | <5 | 7 | <1 | <100 | <500 | nr | nr | <5 | nr | nr | nr | GBM316-4 | 16.34 | 20.42 | 36.02 | 0.014 | 1.535 | 0.04 | 0.056 | 0.059 | 0.05 | 0.184 | 0.049 | 18.22 | GBM316-4 | 5.090652 | 2.717422 | 46 | +/- 0.8 | 8.045774 | 3.350022 | 62 | +/- 0.9 | 6.772163 | 4.21934 | 43 | +/- 1.3 | 11.5696 | 4.80659 | 50 | +/- 1.4 | 7.917391 | 3.589343 | 46 | +/- 1.1 | 2.182818 | 1.605992 | 33 | +/- 0.6 | 0.6277097 | 0.4303046 | 31 | +/- 0.16
GBM316-5 | 35.60478 | 3.007329 | 67 | +/- 0.7 | 57.4821875 | 4.46204 | 64 | +/- 1.1 | 113.7698 | 10.2017 | 71 | +/- 2.4 | 3.679 | 1.790565 | 40 | +/- 0.6 | 1.1051 | nr | nr | nr | 37.17233 | 2.069299 | 60 | +/- 0.5 | 0.3702632 | nr | nr | nr | Milled Basalt | Medium Light Gray | April-2016 | GBM316-5 | GBM316-5 | <0.2 | <1 | 180 | <2 | <10 | 21.9 | <1 | 170 | 41 | 1.9 | <10 | <5 | <50 | 8.7 | 10 | 0.478 | <10 | 40 | <20 | 5.1 | 32.4 | <10 | 2.07 | <2 | <20 | <1 | 0.5 | <200 | <5 | <1 | 3 | 120 | <500 | nr | nr | <5 | nr | nr | nr | GBM316-5 | 8.58 | 51.96 | 15.06 | 0.089 | 1.817 | 9.42 | 0.165 | 0.063 | 5.33 | 0.39 | 3.025 | 0.26 | GBM316-5 | 8.585385 | 1.021712 | 52 | +/- 0.3 | 48.83936 | 3.293114 | 66 | +/- 0.8 | 51.35532 | 3.867567 | 62 | +/- 1 | 3.664152 | 2.52952 | 33 | +/- 0.9 | 1.44125 | nr | nr | nr | 13.36584 | 4.703062 | 62 | +/- 1.2 | 0.3625455 | nr | nr | nr
GBM316-6 | 2.730612 | 1.271681 | 49 | +/- 0.4 | 701.1432 | 19.98292 | 75 | +/- 4.6 | 44.8281 | 4.231317 | 70 | +/- 1 | 11.08983 | 1.995881 | 60 | +/- 0.5 | 2.927087 | nr | nr | nr | 7.691227 | 0.932761 | 66 | +/- 0.2 | 0.534186 | 0.1434977 | 43 | +/- 0.04 | Copper gold tailings, low sulphide ex Philippines | Very Light Gray | April-2016 | GBM316-6 | GBM316-6 | 0.2 | 2 | 1070 | <2 | <10 | 18.6 | 1 | <20 | 7 | 0.8 | 92.1 | <5 | <50 | 3 | 9 | 0.13 | <10 | <20 | 60 | 2.4 | 5.8 | <10 | 3.31 | <2 | <20 | <1 | 1.7 | <200 | <5 | 1 | 1 | <100 | <500 | nr | nr | <5 | nr | nr | nr | GBM316-6 | 3.11 | 60.44 | 16.91 | 0.123 | 0.385 | 3.99 | 0.068 | 0.066 | 1.47 | 4.64 | 5.037 | 2.15 | GBM316-6 | 2.488913 | 1.706214 | 46 | +/- 0.5 | 702.5033 | 31.55293 | 82 | +/- 7 | 38.68063 | 3.808277 | 63 | +/- 1 | 8.103333 | 1.494212 | 51 | +/- 0.4 | 2.515667 | 1.008032 | 30 | +/- 0.4 | 6.950946 | 1.175271 | 56 | +/- 0.3 | 0.44525 | 0.1120208 | 40 | +/- 0.04
GBM316-7 | 848.7974 | 41.36452 | 68 | +/- 10.1 | 2741.71 | 104.0283 | 78 | +/- 23.6 | 77.15834 | 12.97763 | 74 | +/- 3 | 7.944545 | 1.640176 | 55 | +/- 0.4 | 43.55304 | 4.101312 | 56 | +/- 1.1 | 51.6321 | 3.518592 | 72 | +/- 0.8 | 0.4914286 | 0.1875718 | 35 | +/- 0.07 | Acurite and Malachite, with Carbonate, Quartz, Talc and Fuchsite ex Turkey | Grayish Orange | April-2016 | GBM316-7 | GBM316-7 | 11.6 | 46 | 130 | <2 | <10 | <10 | <1 | 1870 | 57 | <0.5 | <10 | <5 | <50 | 4.5 | 1 | <0.05 | <10 | 840 | <20 | <0.2 | 3.3 | <10 | 0.0493 | <2 | <20 | <1 | <0.5 | <200 | <5 | <1 | <1 | <100 | <500 | nr | nr | <5 | nr | nr | nr | GBM316-7 | 4.73 | 46.69 | 0.52 | 0.003 | 0.022 | 13.55 | 0.184 | 0.095 | 9.3 | 0.057 | 0.037 | 21.52 | GBM316-7 | 773.6502 | 55.71389 | 63 | +/- 14.1 | 2716.388 | 136.0974 | 81 | +/- 30.3 | 39.75264 | 6.645261 | 58 | +/- 1.8 | 8.288163 | 2.537661 | 49 | +/- 0.7 | 41.63684 | 3.912998 | 57 | +/- 1 | 50.73697 | 5.458313 | 66 | +/- 1.4 | 0.6103125 | 0.3439638 | 48 | +/- 0.1
GBM316-8 | 831.9249 | 41.00349 | 67 | +/- 10.1 | 3174.66 | 150.6165 | 82 | +/- 33.3 | 330.1531 | 26.56929 | 76 | +/- 6.1 | 14.64587 | 2.783365 | 63 | +/- 0.7 | 426.127 | 25.78725 | 66 | +/- 6.4 | 56.89316 | 3.739895 | 70 | +/- 0.9 | 18.69944 | 1.19055 | 72 | +/- 0.28 | Acurite and Malachite, with Carbonate, Quartz, Talc and Fuchsite ex Turkey | Grayish Orange | April-2016 | GBM316-8 | GBM316-8 | 896 | 440 | 5310 | <2 | <10 | <28.6 | 2 | 1200 | 60 | <2.34 | <10 | <5 | <50 | 4.8 | 5 | <0.372 | <10 | 890 | 20 | 0.8 | 10 | <10 | <0.264 | <2 | <50 | <1 | <2 | <200 | <5 | <1 | <3 | 360 | <500 | nr | nr | 20 | nr | nr | nr | GBM316-8 | 4.78 | 38.86 | 2.99 | 0.014 | 0.253 | 14.44 | 0.156 | 0.186 | 10.2 | 0.511 | 0.052 | 22.83 | GBM316-8 | 763.3303 | 60.79911 | 64 | +/- 15.3 | 3179.609 | 152.4653 | 80 | +/- 34.1 | 268.9597 | 29.01257 | 71 | +/- 6.9 | 13.05343 | 2.35045 | 54 | +/- 0.6 | 424.6256 | 31.02213 | 70 | +/- 7.5 | 53.60839 | 5.914597 | 66 | +/- 1.5 | 18.18888 | 1.264923 | 78 | +/- 0.29
GBM316-9 | 2.615745 | 1.128118 | 47 | +/- 0.3 | 709.8882 | 23.20581 | 73 | +/- 5.5 | 40.2001 | 3.36874 | 67 | +/- 0.8 | 10.29678 | 2.163309 | 59 | +/- 0.6 | 3.19876 | nr | nr | nr | 7.075556 | 0.940269 | 63 | +/- 0.2 | 0.5469512 | 0.1418489 | 41 | +/- 0.05 | Copper gold tailings, low sulphide ex Philippines | Very Light Gray | April-2016 | GBM316-9 | GBM316-9 | 0.3 | 2 | 1120 | <2 | <10 | 17.6 | 1 | <20 | 7 | 0.6 | 109 | <5 | <50 | 3.1 | 9 | 0.129 | <10 | <20 | 60 | 2.5 | 5.8 | <10 | 3.46 | <2 | <20 | <1 | 1.7 | <200 | <5 | 1 | 1 | <100 | <500 | nr | nr | <5 | nr | nr | nr | GBM316-9 | 3.07 | 60.67 | 16.9 | 0.122 | 0.38 | 3.89 | 0.067 | 0.057 | 1.4 | 4.7 | 5.044 | 2.04 | GBM316-9 | 2.569302 | 1.544354 | 43 | +/- 0.5 | 716.8623 | 33.67183 | 82 | +/- 7.4 | 34.64413 | 4.628212 | 63 | +/- 1.2 | 8.029056 | 2.257332 | 54 | +/- 0.6 | 2.559259 | nr | nr | nr | 6.938017 | 1.305536 | 59 | +/- 0.3 | 0.4475 | 0.08094791 | 40 | +/- 0.03
GBM316-10 | 5.692787 | 1.608594 | 61 | +/- 0.4 | 4553.706 | 146.4255 | 78 | +/- 33.2 | 178.0483 | 9.070184 | 72 | +/- 2.1 | 223.0162 | 13.18668 | 69 | +/- 3.2 | 178.7382 | 9.019501 | 61 | +/- 2.3 | 7.75625 | 0.5191446 | 56 | +/- 0.1 | 1.3095 | 0.1925161 | 60 | +/- 0.05 | Porphyry Copper, with quartz, iron, kaolinite and illite ex Indonesia | Pinkish Gray | April-2016 | GBM316-10 | GBM316-10 | 9.5 | 179 | 490 | <2 | <10 | 21.1 | 2 | <20 | 8 | 0.6 | 295 | <5 | <50 | 3 | 12 | 0.144 | 30 | <20 | 40 | 2 | 8.1 | <10 | 0.451 | <2 | <20 | <1 | 3.3 | <200 | 7 | 1 | 1 | 160 | <500 | nr | nr | <5 | nr | nr | nr | GBM316-10 | 3.21 | 71.41 | 15 | 0.06 | 0.48 | 0.41 | 0.058 | 1.07 | 0.69 | 1.35 | 0.701 | 5.28 | GBM316-10 | 4.583958 | 1.011161 | 48 | +/- 0.3 | 4594.816 | 186.6492 | 79 | +/- 42.1 | 130.346 | 11.41073 | 68 | +/- 2.8 | 114.4739 | 14.19101 | 62 | +/- 3.6 | 170.0661 | 11.41983 | 69 | +/- 2.8 | 7.256729 | 0.5266962 | 48 | +/- 0.2 | 1.266393 | 0.1836939 | 61 | +/- 0.05
GBM916-1 | 12.44911 | 1.763251 | 56 | +/- 0.5 | 17.23156 | 5.09313 | 73 | +/- 1.2 | 45.04263 | 3.804116 | 59 | +/- 1 | 30.68690625 | 3.885227 | 64 | +/- 1 | 6.178762 | 1.581862 | 37 | +/- 0.5 | 8.676852 | 1.053313 | 54 | +/- 0.3 | 0.4407778 | nr | nr | nr | Oxide milled mine waste | Pale Red | October-2016 | GBM916-1 | GBM916-1 | 0.633 | 4.5 | 541 | <2 | <10 | 57.7 | 2 | 90.5 | 9 | <0.55 | 21.8 | 6 | <50 | 6 | 25.2 | 0.25 | <10 | <20 | 128 | 3 | 10.9 | <10 | 2.08 | 2 | <20 | <1 | 36.1 | <200 | <5 | 12 | 0.73 | <100 | <500 | nr | nr | <5 | nr | nr | nr | GBM916-1 | 5.44 | 59.7 | 17.98 | 0.804 | 0.06 | 2.39 | 0.03 | 0.03 | 1.39 | 2.45 | 2.70948 | 4.05 | GBM916-1 | 6.134423 | 1.454527 | 52 | +/- 0.4 | 13.64892 | 2.191695 | 65 | +/- 0.5 | 31.98513 | 4.760125 | 63 | +/- 1.2 | 21.90789 | 2.462704 | 57 | +/- 0.7 | 3.829459 | 1.439465 | 37 | +/- 0.5 | 4.125152 | 1.276633 | 46 | +/- 0.4 | 0.4286 | nr | nr | nr
GBM916-2 | 222.941 | 9.77902 | 65 | +/- 2.4 | 1674.683 | 57.68185 | 75 | +/- 13.4 | 8791.802 | 321.2286 | 70 | +/- 77.1 | 1334.852 | 51.77757 | 68 | +/- 12.6 | 72.01298 | 5.83976 | 56 | +/- 1.6 | 9.706271 | 1.021864 | 59 | +/- 0.3 | 28.99662 | 1.369762 | 71 | +/- 0.33 | Zn / Cu / Ag Oxide ex Armenia | Yellowish gray | October-2016 | GBM916-2 | GBM916-2 | 10.8 | 74.5 | 80.4 | <2 | 69.1 | <10 | 1 | <20 | 11 | <0.507 | 1420 | <5 | <50 | 4.9 | 2.56 | 0.14 | <10 | 240 | 28 | 0.9 | 18.7 | <10 | 0.981 | <2 | <20 | <1 | <0.5 | <200 | <5 | <1 | 0.663 | 9000 | <500 | nr | nr | 31 | nr | nr | nr | GBM916-2 | 4.699301 | 64.45 | 12.47 | 0.32 | 0.22 | 0.81 | 0.023 | 2.15 | 3.37 | 1.64 | 1.19 | 5.04 | GBM916-2 | 225.1059 | 15.38098 | 65 | +/- 3.8 | 1703.67 | 68.1289 | 87 | +/- 14.6 | 8742.413 | 320.849 | 64 | +/- 80.8 | 1335.299 | 69.85948 | 71 | +/- 16.7 | 69.15559 | 6.121319 | 59 | +/- 1.6 | 9.827574 | 0.8224054 | 54 | +/- 0.2 | 28.64999 | 1.395051 | 78 | +/- 0.32
GBM916-3 | 47.65164 | 3.342269 | 67 | +/- 0.8 | 1293.299 | 45.55803 | 75 | +/- 10.6 | 78.51531 | 6.434397 | 65 | +/- 1.6 | 9.791302 | 2.355402 | 53 | +/- 0.7 | 12.035721 | 2.422319 | 50 | +/- 0.7 | 14.44814 | 1.134906 | 59 | +/- 0.3 | 1.036327 | 0.2148322 | 49 | +/- 0.06 | Low Cu Sulphide ex Western Australia | Light gray | October-2016 | GBM916-3 | GBM916-3 | 1.11 | 11.2 | 233 | <2 | <10 | 38.7 | 7 | 79.4 | 15 | 0.702 | 547 | <5 | <50 | 4.1 | 18.7 | 0.14 | 27 | 50 | 133 | 2.9 | 10.9 | <10 | 2.33 | <2 | <20 | <1 | 7.1 | <200 | 21 | 2 | 0.551 | <100 | <500 | nr | nr | <5 | nr | nr | nr | GBM916-3 | 3.93007 | 63.09 | 15.15 | 0.59 | 0.06 | 4.33 | 0.06 | 0.3 | 2.84 | 1.83 | 3.09 | 1.13 | GBM916-3 | 42.751785 | 3.424075 | 60 | +/- 0.9 | 1293.931 | 53.92957 | 84 | +/- 11.8 | 70.11412 | 6.36227 | 68 | +/- 1.6 | 6.359608 | 2.154431 | 51 | +/- 0.6 | 11.09783 | 2.089207 | 46 | +/- 0.6 | 13.36764 | 1.450453 | 55 | +/- 0.4 | 0.94692 | 0.1321627 | 50 | +/- 0.04
GBM916-4 | 913.1219 | 44.11133 | 69 | +/- 10.7 | 1842.058 | 74.30513 | 75 | +/- 17.2 | 248.092 | 21.55787 | 69 | +/- 5.2 | 13.34766 | 3.179071 | 61 | +/- 0.8 | 286.9418 | 22.046 | 60 | +/- 5.7 | 53.38167 | 3.622476 | 66 | +/- 0.9 | 10.86059 | 0.7936706 | 68 | +/- 0.19 | Ni / Cu Oxide | Grayish orange | October-2016 | GBM916-4 | GBM916-4 | 521 | 295 | 3122 | <2 | <10 | <10 | 1 | 1456 | 58 | <1.29 | <8.18 | <5 | <50 | 5.2 | 3.17 | 0.25 | <10 | 960 | 28 | 0.6 | 8.7 | <10 | <0.233 | <2 | <20 | <1 | <0.5 | <200 | <5 | <1 | <1.42 | 280 | <500 | nr | nr | 10 | nr | nr | nr | GBM916-4 | 4.818182 | 36.5 | 2.42 | 0.15 | 0.16 | 14.3 | 0.011 | 0.13 | 11.47 | 0.45 | 0.01 | 24.45 | GBM916-4 | 814.9294 | 71.44498 | 65 | +/- 17.8 | 1818.191 | 80.9201 | 84 | +/- 17.7 | 154.8395 | 16.13573 | 56 | +/- 4.4 | 11.6525 | 2.332807 | 56 | +/- 0.6 | 283.9319 | 18.03323 | 63 | +/- 4.6 | 48.71614 | 3.857449 | 58 | +/- 1 | 10.48833 | 0.775347 | 77 | +/- 0.18
GBM916-5 | 4.806907 | 2.002826 | 54 | +/- 0.6 | 7005.99 | 243.0972 | 77 | +/- 55.5 | 268.0971 | 14.54573 | 68 | +/- 3.5 | 149.1062 | 15.16984 | 68 | +/- 3.7 | 21.6388 | 2.886167 | 54 | +/- 0.8 | 10.49769 | 1.361357 | 65 | +/- 0.3 | 2.260339 | 0.4098821 | 59 | +/- 0.11 | Copper sulphide ex Indonesia | Very light gray | October-2016 | GBM916-5 | GBM916-5 | 2.22 | 22 | 448 | <2 | <10 | 25.1 | 3 | <20 | 11 | 0.726 | 392 | <5 | <50 | 4.3 | 11.8 | 0.15 | 23 | <20 | 67 | 2 | 7 | <10 | 1.25 | <2 | <20 | <1 | 3.5 | <200 | <5 | <1 | 0.698 | 260 | <500 | nr | nr | <5 | nr | nr | nr | GBM916-5 | 4.174825 | 63.31 | 14.01 | 0.39 | 0.1 | 2.46 | 0.069 | 2.01 | 1.75 | 2.15 | 1.7 | 4.69 | GBM916-5 | 4.248919 | 1.424906 | 45 | +/- 0.4 | 7065.395 | 319.8561 | 88 | +/- 68.2 | 223.2366 | 14.43018 | 66 | +/- 3.6 | 84.77369 | 9.342059 | 65 | +/- 2.3 | 19.03745 | 3.354015 | 55 | +/- 0.9 | 9.961857 | 0.8949135 | 56 | +/- 0.2 | 2.255071 | 0.4079368 | 70 | +/- 0.1
GBM916-6 | 1005.2937 | 54.92671 | 70 | +/- 13.2 | 3598.671 | 159.8371 | 78 | +/- 36.3 | 329.7085 | 28.32666 | 72 | +/- 6.7 | 14.05384 | 2.883401 | 57 | +/- 0.8 | 496.6262 | 26.17946 | 55 | +/- 7.1 | 62.11506 | 4.709021 | 68 | +/- 1.1 | 21.1497 | 1.180069 | 67 | +/- 0.29 | Acurite and Malachite, with Carbonate, Quartz, Talc and Fuchsite ex Turkey | Grayish orange | October-2016 | GBM916-6 | GBM916-6 | 900 | 470 | 6990 | <2 | <16.3 | <17.8 | 2 | 1390 | 66 | <2.17 | <13.7 | <5 | <50 | 5.5 | 3.25 | 0.42 | <10 | 1000 | 22 | 0.8 | 10.3 | <10 | <0.428 | <2 | <20 | <1 | <1.5 | <400 | <5 | <1 | <2.37 | 320 | <500 | nr | nr | 19 | nr | nr | nr | GBM916-6 | 5.13986 | 37.09 | 2.91 | 0.26 | 0.17 | 14.35 | 0.014 | 0.29 | 9.98 | 0.53 | 0.01 | 21.97 | GBM916-6 | 923.7885 | 84.36262 | 64 | +/- 21.2 | 3584.323 | 205.8806 | 89 | +/- 43.6 | 243.4669 | 23.72573 | 61 | +/- 6.1 | 12.15143 | 2.244925 | 56 | +/- 0.6 | 479.3464 | 28.90421 | 64 | +/- 7.3 | 57.24631 | 4.176089 | 58 | +/- 1.1 | 20.28712 | 0.9476748 | 73 | +/- 0.22
GBM916-7 | 768.6403 | 37.63123 | 140 | +/- 6.3 | 3170.055 | 141.9508 | 156 | +/- 22.5 | 89.57132 | 10.18551 | 134 | +/- 1.7 | 7.81036 | 2.325332 | 111 | +/- 0.4 | 31.32399 | 3.022746 | 106 | +/- 0.6 | 48.61006 | 2.509878 | 132 | +/- 0.4 | 0.3081474 | nr | nr | nr | Acurite and Malachite, with Carbonate, Quartz, Talc and Fuchsite ex Turkey | Grayish orange | October-2017 | GBM916-7 | GBM916-7 | 6.555 | 33.85 | 378 | <2 | <10 | <10 | <1 | 2075 | 52.5 | <0.131 | 9.09 | <5 | <50 | 4.45 | 0.505 | <0.05 | <10 | 820 | <20 | <0.2 | 3.65 | <10 | 0.0525 | <2 | <20 | <1 | <0.2 | <200 | <5 | <1 | <0.175 | 100 | <500 | nr | nr | <5 | nr | nr | nr | GBM916-7 | 4.34965 | 48.52 | 0.54 | 0.01 | 0.18 | 13.03 | 0.004 | 0.11 | 8.58 | 0.06 | <0.01 | 19.91 | GBM916-7 | 690.172 | 51.6669 | 124 | +/- 13.1 | 3159.754 | 145.3095 | 168 | +/- 33.7 | 42.13536 | 6.106405 | 101 | +/- 1.9 | 7.123684 | 2.193316 | 95 | +/- 0.6 | 30.11497 | 3.607527 | 105 | +/- 0.8 | 46.21032 | 3.540901 | 110 | +/- 0.9 | 0.4235797 | 0.2855055 | 69 | +/- 0.04
GBM916-8 | 771.5928 | 35.64451 | 139 | +/- 6 | 2692.034 | 117.4066 | 154 | +/- 18.8 | 94.95582 | 9.502442 | 132 | +/- 1.6 | 11.35037 | 2.393889 | 110 | +/- 0.5 | 29.69157 | 2.713924 | 104 | +/- 0.5 | 51.66019 | 2.676679 | 132 | +/- 0.5 | 0.4088 | nr | nr | nr | Acurite and Malachite, with Carbonate, Quartz, Talc and Fuchsite ex Turkey | Grayish orange | October-2017 | GBM916-8 | GBM916-8 | 6.795 | 31.75 | 557 | <2 | <10 | <10 | <1 | 2160 | 55.5 | <0.23 | 8.38 | <5 | <50 | 4.45 | 0.518 | <0.05 | <10 | 810 | <20 | <0.2 | 3.65 | <10 | 0.049 | <2 | <20 | <1 | <0.2 | <200 | <5 | <1 | <0.184 | 100 | <500 | nr | nr | <5 | nr | nr | nr | GBM916-8 | 4.328671 | 50.28 | 0.58 | 0.01 | 0.19 | 12.82 | 0.003 | 0.09 | 7.98 | 0.08 | 0.01 | 17.97 | GBM916-8 | 700.7767 | 52.05004 | 124 | +/- 13.7 | 2693.885 | 113.3699 | 164 | +/- 26.9 | 53.39533 | 16.59981 | 123 | +/- 5.3 | 11.6889 | 2.856208 | 106 | +/- 1 | 28.61449 | 3.366958 | 106 | +/- 0.8 | 50.10318 | 3.314427 | 109 | +/- 0.8 | 0.2927091 | 0.1322347 | 61 | +/- 0.04
GBM916-9 | 26.3616875 | 3.177329 | 64 | +/- 0.8 | 5256.753 | 203.5346 | 71 | +/- 48.5 | 29715.83 | 1641.409 | 57 | +/- 439.4 | 2709.841 | 157.8007 | 69 | +/- 38.2 | 232.5607 | 17.5249 | 55 | +/- 4.8 | 43.51115 | 2.231557 | 61 | +/- 0.6 | 40.57358 | 2.015598 | 67 | +/- 0.5 | Zn / Cu / Pb / Ag Sulphide Composite | Medium light gray | October-2016 | GBM916-9 | GBM916-9 | 36.7 | 250 | 1770 | <2 | 86.1 | 138 | <1 | 25.8 | 45 | 1.34 | 268 | 6 | <50 | 7.1 | 78.9 | 0.35 | <10 | 24 | 91 | 8.5 | 12.7 | <10 | 1.76 | <2 | <20 | <1 | 23.3 | <200 | <5 | 3 | 1.88 | 30000 | <500 | nr | nr | 44 | nr | nr | nr | GBM916-9 | 7.104895 | 54.67 | 12.74 | 0.78 | 0.1 | 3.86 | 0.105 | 3.9 | 2.46 | 3.31 | 2.41 | 3.16 | GBM916-9 | 21.50921 | 2.770843 | 63 | +/- 0.7 | 5343.937375 | 343.3261 | 88 | +/- 73.2 | 30339.63 | 1822.308 | 56 | +/- 492.4 | 2778.252 | 178.1466 | 72 | +/- 42.2 | 230.8595 | 12.36463 | 60 | +/- 3.2 | 40.95208 | 2.572284 | 59 | +/- 0.7 | 40.30287 | 1.725963 | 76 | +/- 0.4
GBM916-10 | 11.20086 | 2.33956 | 58 | +/- 0.6 | 2393.238 | 118.0125 | 76 | +/- 27.1 | 1235.343 | 77.51749 | 73 | +/- 18.2 | 281.96925 | 18.73071 | 68 | +/- 4.6 | 134.9564 | 11.51991 | 58 | +/- 3.1 | 319.0615 | 12.85063 | 59 | +/- 3.4 | 4.54890625 | 0.3945506 | 64 | +/- 0.1 | Sulphide tailings ex Western Australia | Medium gray | October-2016 | GBM916-10 | GBM916-10 | 6.87 | 150 | <50 | <2 | <10 | 25.8 | <1 | <20 | 335 | 1.28 | 219 | <5 | <50 | 24.2 | 13 | 0.43 | <10 | <20 | <20 | 2.9 | 8 | 16 | 0.144 | <2 | <20 | <1 | 2.4 | <200 | 5 | <1 | 2.34 | 1400 | <500 | nr | nr | <5 | nr | nr | nr | GBM916-10 | 23.61538 | 40.08 | 5.61 | 0.18 | 0.11 | 1.68 | 0.035 | 14.5 | 3.31 | 0.22 | 0.16 | 11.78 | GBM916-10 | 9.932182 | 3.049763 | 55 | +/- 0.8 | 2374.475 | 128.3702 | 87 | +/- 27.5 | 1142.095 | 62.79865 | 67 | +/- 15.4 | 277.2329 | 23.99969 | 72 | +/- 5.7 | 138.0581 | 11.81907 | 59 | +/- 3.1 | 316.6502 | 28.58188 | 64 | +/- 7.2 | 4.540357 | 0.5581182 | 70 | +/- 0.13
GBM317-1 | 61.52527 | 2.809972 | 55 | +/- 0.8 | 626.4143 | 20.7423 | 70 | +/- 5 | 76.61689 | 6.453114 | 61 | +/- 1.7 | 12.18231 | 3.367218 | 52 | +/- 0.9 | 99.79848 | 4.160031 | 46 | +/- 1.2 | 21.4155 | 2.305043 | 60 | +/- 0.6 | 0.5827027 | 0.1403299 | 37 | +/- 0.05 | Archean porphyry-style Cu/Au/Mo | Very light gray | April-2017 | GBM317-1 | GBM317-1 | 4.4 | 103 | 213 | <2 | <10 | 40 | 4 | 97 | 22 | 1.1 | 392 | <5 | <50 | 5 | 20 | 0.2 | <10 | 70 | 71 | 4 | 17.3 | <10 | 2.17 | <2 | <20 | <1 | 6.8 | <200 | 15 | 2 | 1.5 | <200 | <500 | nr | nr | <5 | nr | nr | nr | GBM317-1 | 4.91 | 61.3 | 15.22 | 0.925 | 0.082 | 5.72 | 0.074 | 0.215 | 3.57 | 1.33 | 2.91 | 1.51 | GBM317-1 | 51.34915 | 2.761924 | 47 | +/- 0.8 | 621.0197 | 29.15097 | 73 | +/- 6.8 | 61.68006 | 5.058283 | 51 | +/- 1.4 | 8.672917 | 2.512767 | 48 | +/- 0.7 | 101.074 | 7.444521 | 50 | +/- 2.1 | 18.06109 | 1.907269 | 46 | +/- 0.6 | 0.4911111 | 0.0725368 | 36 | +/- 0.02
GBM317-2 | 11.41098 | 2.698607 | 56 | +/- 0.7 | 7414.44125 | 258.3251 | 72 | +/- 61.1 | 2356.1 | 125.2862 | 65 | +/- 31.3 | 338.4202 | 23.10335 | 64 | +/- 5.8 | 166.0067 | 11.64562 | 49 | +/- 3.4 | 387.8371 | 19.47656 | 60 | +/- 5.1 | 7.377368 | 0.4696561 | 57 | +/- 0.13 | Cu / Zn Sulphide Tailings and Feed Composite ex Western Australia | Medium dark gray | April-2017 | GBM317-2 | GBM317-2 | 8.5 | 180 | <50 | <2 | <10 | 23 | <2 | <20 | 425 | 1.2 | 285 | <5 | <50 | 28.8 | 11 | 0.4 | <10 | <20 | <50 | 2.7 | 6.9 | 17 | 0.12 | <2 | <20 | <1 | 1.8 | <200 | 5 | <1 | 1.3 | 2700 | <500 | nr | nr | 7 | nr | nr | nr | GBM317-2 | 27.92 | 33.83 | 4.82 | 0.162 | 0.129 | 1.63 | 0.039 | 16.8 | 3.03 | 0.208 | 0.15 | 13.4 | GBM317-2 | 10.57568 | 3.285823 | 44 | +/- 1 | 7286.815 | 315.7422 | 74 | +/- 73.7 | 2226.552 | 147.0107 | 62 | +/- 37.6 | 338.1864 | 27.30254 | 59 | +/- 7.2 | 169.3202 | 11.16164 | 51 | +/- 3.2 | 384.0449 | 23.93616 | 49 | +/- 6.9 | 7.567941 | 1.105104 | 68 | +/- 0.27
GBM317-3 | 65.72678 | 3.61869 | 59 | +/- 1 | 736.0463 | 26.15922 | 71 | +/- 6.2 | 71.39542 | 4.998207 | 59 | +/- 1.3 | 10.27981 | 3.114625 | 54 | +/- 0.9 | 17.04832 | 3.446254 | 49 | +/- 1 | 17.24125 | 1.423003 | 56 | +/- 0.4 | 0.6617391 | 0.1629765 | 46 | +/- 0.05 | Archean porphyry-style Cu/Au/Mo | Very light gray | April-2017 | GBM317-3 | GBM317-3 | 1.3 | 19 | 196 | <2 | <10 | 39 | 4 | 105 | 18 | 0.6 | 409 | <5 | <50 | 4 | 18 | 0.2 | <10 | 70 | 104 | 4.1 | 14.1 | <10 | 2.54 | <2 | <20 | <1 | 7.8 | <200 | 21 | 2 | 1.1 | <200 | <500 | nr | nr | <5 | nr | nr | nr | GBM317-3 | 4 | 62.76 | 15.32 | 0.786 | 0.068 | 5.48 | 0.075 | 0.212 | 3.29 | 1.37 | 3.4 | 1.36 | GBM317-3 | 55.47745 | 3.090043 | 47 | +/- 0.9 | 734.1173 | 36.64548 | 74 | +/- 8.5 | 61.22896 | 5.038619 | 51 | +/- 1.4 | 6.786809 | 2.280209 | 47 | +/- 0.7 | 16.42 | 1.765139 | 46 | +/- 0.5 | 15.39455 | 1.828006 | 44 | +/- 0.6 | 0.5766667 | 0.09951968 | 33 | +/- 0.04
GBM917-1 | 16.77851 | 2.968672 | 59 | +/- 0.8 | 79.12045 | 7.921825 | 66 | +/- 2 | 1645.934 | 63.54335 | 73 | +/- 14.9 | 208.5015 | 10.60111 | 66 | +/- 2.6 | 383.7542 | 14.24009 | 54 | +/- 3.9 | 14.59265 | 1.496873 | 64 | +/- 0.4 | 0.9778074 | 0.2944199 | 54 | +/- 0.08 | Stockworked felsic volcanic ex Nullagine | Pale reddish brown | October-2017 | GBM917-1 | GBM917-1 | 7.5 | 385 | 349 | <2 | 15 | 40 | 4 | 10 | 14 | 0.7 | 26 | <5 | <50 | 9.5 | 21 | 0.3 | <10 | <20 | 98 | 3.4 | 11 | <10 | 0.21 | <2 | <20 | <1 | 5.2 | <200 | 6 | 1 | 1.8 | 1700 | <500 | nr | nr | <5 | nr | nr | nr | GBM917-1 | 9.34 | 62.82 | 14.49 | 0.728 | 0.314 | 0.093 | 0.06 | 0.048 | 0.527 | 3.28 | 0.28 | 3.29 | GBM917-1 | 15.85707 | 3.624481 | 54 | +/- 1 | 77.32288 | 5.18058 | 60 | +/- 1.3 | 1645.897 | 60.99959 | 61 | +/- 15.8 | 188.2962 | 17.56237 | 64 | +/- 4.4 | 374.1273 | 26.86656 | 63 | +/- 6.8 | 14.01644 | 1.155402 | 43 | +/- 0.4 | 0.69902 | 0.1796762 | 50 | +/- 0.05
GBM917-2 | 8.82787 | 2.208567 | 54 | +/- 0.6 | 30.91441 | 2.911188 | 57 | +/- 0.8 | 120.5713 | 7.058913 | 66 | +/- 1.7 | 34.9955625 | 2.909638 | 64 | +/- 0.7 | 56.7405625 | 3.481905 | 48 | +/- 1 | 5.301603 | 0.8261243 | 58 | +/- 0.2 | 10.26264 | 0.8961715 | 66 | +/- 0.22 | Low grade transitional ore ex Laos | Yellowish gray | October-2017 | GBM917-2 | GBM917-2 | 5.1 | 56 | 416 | <2 | <10 | 30 | 4 | 5 | 5 | <0.5 | 196 | <5 | <50 | 2.1 | 18 | <0.2 | <10 | <20 | 123 | 1.7 | 3 | <10 | <0.05 | <2 | <20 | <1 | 12.2 | <200 | 6 | 3 | 1.1 | <200 | <500 | nr | nr | 10 | nr | nr | nr | GBM917-2 | 1.98 | 82.76 | 8.68 | 0.155 | 0.026 | 0.038 | 0.019 | 0.366 | 0.245 | 3.78 | 0.05 | 1.47 | GBM917-2 | 7.44117 | 1.674585 | 47 | +/- 0.5 | 30.86317 | 3.993197 | 69 | +/- 1 | 108.8134375 | 9.081521 | 64 | +/- 2.3 | 33.8948 | 4.313332 | 60 | +/- 1.1 | 56.675 | 5.386607 | 56 | +/- 1.5 | 4.951727 | 0.6602784 | 44 | +/- 0.2 | 9.979931 | 0.7741422 | 72 | +/- 0.18
GBM917-3 | 4.768217 | 1.631265 | 46 | +/- 0.5 | 54.18276 | 6.562998 | 65 | +/- 1.6 | 174.8488 | 7.838397 | 63 | +/- 2 | 27.54085 | 3.320788 | 63 | +/- 0.8 | 41.68888 | 5.274425 | 50 | +/- 1.5 | 17.60505 | 2.031558 | 66 | +/- 0.5 | 4.820548 | 0.6066659 | 62 | +/- 0.16 | Low grade sulphide ore ex Laos | Very light gray | October-2017 | GBM917-3 | GBM917-3 | 4.1 | 40.2 | 875 | <2 | <10 | 43 | 16 | 6 | 17 | 1.1 | 288 | <5 | <50 | 5.1 | 22 | 0.3 | <10 | <20 | 283 | 4 | 17.4 | <10 | 0.37 | <2 | <20 | 1 | 8.6 | <200 | 12 | 2 | 2.2 | <200 | <500 | nr | nr | <5 | nr | nr | nr | GBM917-3 | 5.1 | 60.19 | 16.69 | 0.635 | 0.203 | 0.973 | 0.09 | 0.552 | 2.25 | 7.7 | 0.5 | 3.26 | GBM917-3 | 4.9584 | 1.927071 | 40 | +/- 0.6 | 53.79776 | 5.828212 | 63 | +/- 1.5 | 165.2479 | 10.86144 | 63 | +/- 2.8 | 27.11271 | 4.032683 | 58 | +/- 1.1 | 40.90579 | 7.273364 | 57 | +/- 1.9 | 16.80405 | 1.625141 | 44 | +/- 0.5 | 4.674225 | 0.5038074 | 71 | +/- 0.12
GBM917-4 | 47051.82 | 1831.066 | 56 | +/- 494.8 | 61310.2 | 2549.716 | 72 | +/- 603.4 | 90.31496 | 7.869099 | 62 | +/- 2 | 304.7503 | 22.6767 | 70 | +/- 5.4 | 20377.44 | 1042.718 | 44 | +/- 320.7 | 11576.49 | 460.0602 | 56 | +/- 124.3 | 65.6671 | 3.749102 | 69 | +/- 0.91 | Nickel filtercake concentrate | Moderate brown | October-2017 | GBM917-4 | GBM917-4 | nr | >5000 | nr | nr | nr | nr | nr | nr | >5000 | nr | nr | nr | nr | nr | nr | nr | nr | >20000 | nr | nr | nr | nr | nr | nr | nr | nr | nr | nr | nr | nr | nr | <200 | nr | nr | nr | <100 | nr | nr | nr | GBM917-4 | 34.18 | 1.03 | 0.26 | 0.097 | 0.295 | 0.271 | 0.03 | 7.42 | 0.247 | 0.02 | 0.14 | 25.87 | GBM917-4 | 45439.76 | 3072.795 | 45 | +/- 933.6 | 61591.47 | 3133.925 | 73 | +/- 736.3 | 89.87342 | 14.1619 | 53 | +/- 3.9 | 298.1682 | 29.99162 | 59 | +/- 7.9 | 20177.21 | 1213.32 | 53 | +/- 337.6 | 11159.91 | 1294.859 | 47 | +/- 384.3 | 64.30177 | 4.9448 | 75 | +/- 1.15
GBM917-5 | 21664.3 | 805.6639 | 59 | +/- 211.8 | 25667.39 | 1008.077 | 72 | +/- 238.5 | 42.44405 | 5.043243 | 59 | +/- 1.3 | 148.3646 | 8.421618 | 62 | +/- 2.2 | 9334.544 | 382.5621 | 55 | +/- 104.4 | 5061.597 | 195.4027 | 67 | +/- 48 | 29.31201 | 1.406369 | 67 | +/- 0.35 | Composite nickel filtercake and coffee rock | Moderate yellowish brown | October-2017 | GBM917-5 | GBM917-5 | nr | >5000 | nr | nr | nr | nr | nr | nr | >5000 | nr | nr | nr | nr | nr | nr | nr | nr | >20000 | nr | nr | nr | nr | nr | nr | nr | nr | nr | nr | nr | nr | nr | <200 | nr | nr | nr | <100 | nr | nr | nr | GBM917-5 | 23.75 | 8.43 | 23.26 | 0.817 | 0.141 | 0.12 | 0.023 | 3.41 | 0.096 | 0.088 | 0.06 | 23.98 | GBM917-5 | 21543.38 | 1233.681 | 49 | +/- 358 | 25758.23 | 1183.684 | 72 | +/- 280.1 | 40.87532 | 7.013121 | 50 | +/- 2 | 149.6131 | 25.84134 | 63 | +/- 6.6 | 9250.289 | 554.5725 | 61 | +/- 143.2 | 4989.5166 | 260.8121 | 50 | +/- 74.9 | 27.97408 | 2.630961 | 75 | +/- 0.61
GBM318-1 | 30.70565 | 4.258766 | 62 | +/- 1.1 | 1187.053 | 58.65944 | 72 | +/- 13.9 | 1061.387 | 49.62376 | 65 | +/- 12.4 | 215.1866 | 18.29578 | 65 | +/- 4.6 | 329.1385 | 23.44408 | 52 | +/- 6.6 | 243.1175 | 13.01555 | 61 | +/- 3.4 | 3.1954 | 0.4318503 | 60 | +/- 0.11 | Composite sample from cu / au ore/exploration samples | Light gray | April-2018 | GBM318-1 | GBM318-1 | 1.2 | 335 | 326 | <2 | <10 | 34 | 3 | 108 | 265 | 1.3 | 983 | <5 | <50 | 5.2 | 17 | 0.4 | 36 | 33 | 117 | 4.4 | 18.7 | <10 | 1.97 | 2 | <20 | <1 | 12.2 | <200 | <5 | 6 | 2.8 | 1150 | <500 | nr | nr | <5 | nr | nr | nr | GBM318-1 | 4.951049 | 63.04 | 13.6 | 1.05 | 0.1 | 5.12 | 0.05063291 | 0.1457749 | 3.32 | 2.31 | 2.56 | 0.9 | GBM318-1 | 15.56444 | 2.664401 | 54 | +/- 0.7 | 1187.55 | 62.10986 | 87 | +/- 13.3 | 1042.019 | 63.19085 | 76 | +/- 14.5 | 220.0528 | 16.31522 | 69 | +/- 3.9 | 325.2263 | 23.96248 | 63 | +/- 6.1 | 240.5435 | 24.3405 | 63 | +/- 6.2 | 3.1339 | 0.3356545 | 70 | +/- 0.08
GBM318-2 | 25.53271 | 3.066587 | 59 | +/- 0.8 | 2148.573 | 98.46376 | 72 | +/- 23.3 | 2102.557 | 124.4413 | 69 | +/- 30.1 | 373.1752 | 22.64747 | 65 | +/- 5.7 | 572.9547 | 25.98675 | 51 | +/- 7.4 | 534.5667 | 30.75167 | 64 | +/- 7.7 | 3.536534 | 0.4543363 | 58 | +/- 0.12 | Composite sample from cu / au ore/exploration samples | Light gray | April-2018 | GBM318-2 | GBM318-2 | 0.7 | 600 | 259 | 2 | <10 | 32 | 2 | 111 | 580 | 0.8 | 1940 | <5 | <50 | 5.2 | 17 | 0.4 | 70 | 26 | 117 | 4.6 | 19 | <10 | 1.98 | 2 | <20 | <1 | 11.7 | <200 | <5 | 6 | 2.9 | 2250 | <500 | nr | nr | <5 | nr | nr | nr | GBM318-2 | 5.055944 | 62.2 | 13.6 | 1.08 | 0.11 | 5.28 | 0.05194238 | 0.2446936 | 3.42 | 2.26 | 2.55 | 1.28 | GBM318-2 | 10.71542 | 1.491836 | 48 | +/- 0.4 | 2184.212 | 118.9501 | 90 | +/- 25.1 | 2110.891 | 128.464 | 78 | +/- 29.2 | 383.1288 | 22.30483 | 68 | +/- 5.4 | 573.3302 | 30.87176 | 61 | +/- 8 | 537.9524 | 29.11648 | 58 | +/- 7.7 | 3.486803 | 0.5503995 | 76 | +/- 0.13
GBM318-3 | 9874.302 | 392.6293 | 58 | +/- 104.1 | 54.30015 | 7.366926 | 65 | +/- 1.8 | 327.0401 | 50.75919 | 69 | +/- 12.3 | 5.371579 | 3.209875 | 38 | +/- 1.1 | 2.692857 | nr | nr | nr | 807.2403 | 38.53122 | 62 | +/- 9.9 | 0.5365 | nr | nr | nr | Ni/Cr/Co in mafic host | Pale yellowish brown | April-2018 | GBM318-3 | GBM318-3 | <0.2 | 2.3 | 244 | 13 | <22 | 17 | 3 | 15000 | 835 | 0.9 | <5 | <5 | <50 | 24.1 | 14 | 0.2 | <10 | 10000 | <20 | 2.2 | 29.9 | <10 | 0.59 | <2 | <20 | <1 | <0.5 | <200 | <5 | 1 | 1.3 | 370 | <500 | nr | nr | <5 | nr | nr | nr | GBM318-3 | 26.15385 | 36.5 | 5.3 | 0.24 | 0.9 | 0.15 | 0.004801397 | 0.06447737 | 6.37 | 0.172 | 0.87 | 7.88 | GBM318-3 | 9430.276 | 532.7425 | 53 | +/- 148.2 | 49.53128 | 8.059386 | 78 | +/- 1.8 | 248.0856 | 33.06731 | 71 | +/- 7.9 | 5.931432 | 4.147269 | 37 | +/- 1.4 | 3.510448 | nr | nr | nr | 765.0428 | 57.07192 | 58 | +/- 15.1 | 0.839375 | nr | nr | nr
GBM318-4 | 76.61032 | 5.287175 | 62 | +/- 1.4 | 24207.52 | 628.9902 | 60 | +/- 163.9 | 406.6837 | 14.11288 | 63 | +/- 3.6 | 23.18222 | 3.425337 | 54 | +/- 0.9 | 544.6836 | 19.73717 | 50 | +/- 5.7 | 40.1761 | 1.703141 | 59 | +/- 0.4 | 20.49154 | 1.52004 | 65 | +/- 0.38 | Oxide copper - malachite, chrysocolla, cuprite and azurite ex WA | Grayish orange | April-2018 | GBM318-4 | GBM318-4 | 301 | 522 | 190 | <2 | <10 | 25 | 4 | 56 | 41 | <0.5 | 284 | <5 | <50 | 3.9 | 13 | 0.2 | <10 | 75 | 58 | 2.5 | 11.6 | <10 | 0.32 | <2 | <20 | <1 | 3.3 | <200 | <5 | 3 | 1.4 | 370 | <500 | nr | nr | 18 | nr | nr | nr | GBM318-4 | 4.013986 | 71.24 | 11.6 | 0.47 | 0.03 | 0.27 | 0.03622872 | 0.02563076 | 1.15 | 1.47 | 0.44 | 4.17 | GBM318-4 | 76.075 | 5.626525 | 56 | +/- 1.5 | 24333.81 | 904.881 | 75 | +/- 209.6 | 404.0332 | 19.75793 | 73 | +/- 4.6 | 20.69925 | 2.973676 | 53 | +/- 0.8 | 536.6171 | 24.72621 | 62 | +/- 6.3 | 39.64316 | 2.962705 | 57 | +/- 0.8 | 18.76817 | 1.109201 | 75 | +/- 0.26
GBM318-5 | 827.1325 | 38.97511 | 65 | +/- 9.7 | 2993.401 | 125.8552 | 72 | +/- 29.8 | 126.9548 | 10.37622 | 60 | +/- 2.7 | 9.608306 | 1.694685 | 49 | +/- 0.5 | 179.405 | 10.14136 | 50 | +/- 2.9 | 55.91902 | 3.176522 | 61 | +/- 0.8 | 4.689721 | 0.3711506 | 61 | +/- 0.1 | Acurite and Malachite, with Carbonate, Quartz, Talc and Fuchsite ex Turkey | Very pale orange | April-2018 | GBM318-5 | GBM318-5 | 185 | 178 | 1470 | <2 | <10 | <10 | <2 | 1950 | 61 | <0.5 | 17 | <5 | <50 | 4.5 | 2 | <0.2 | <10 | 860 | <20 | 0.4 | 5.4 | <10 | 0.04 | <2 | <20 | <1 | 0.5 | <200 | <5 | <1 | <0.5 | <200 | <500 | nr | nr | <5 | nr | nr | nr | GBM318-5 | 4.531469 | 46.76 | 1.19 | 0.08 | 0.19 | 13.5 | 0.004364906 | 0.1457749 | 8.5 | 0.203 | 0.04 | 21.37 | GBM318-5 | 770.997 | 39.04164 | 57 | +/- 10.5 | 2957.943 | 132.9207 | 89 | +/- 28.2 | 86.24493 | 19.91233 | 69 | +/- 4.8 | 8.4652 | 1.426537 | 50 | +/- 0.4 | 174.2471875 | 14.09377 | 64 | +/- 3.5 | 53.04632 | 4.967334 | 57 | +/- 1.3 | 4.530068 | 0.4214551 | 73 | +/- 0.1
GBM318-6 | 818.9192 | 42.98516 | 65 | +/- 10.7 | 2445.92 | 105.696 | 74 | +/- 24.7 | 203.5934 | 16.49692 | 62 | +/- 4.2 | 11.38307 | 2.547687 | 56 | +/- 0.7 | 199.9666 | 13.79532 | 53 | +/- 3.8 | 53.0809375 | 3.79263 | 64 | +/- 1 | 6.928935 | 0.49389 | 62 | +/- 0.13 | Acurite and Malachite, with Carbonate, Quartz, Talc and Fuchsite ex Turkey | Very pale orange | April-2018 | GBM318-6 | GBM318-6 | 301 | 200 | 3220 | <2 | <10 | <10 | <2 | 1720 | 56 | <0.5 | <5 | <5 | <50 | 4.8 | 2 | <0.2 | <10 | 970 | <20 | 0.4 | 7 | <10 | 0.02 | <2 | <20 | <1 | <0.5 | <200 | <5 | <1 | <0.5 | 260 | <500 | nr | nr | 7 | nr | nr | nr | GBM318-6 | 5.188811 | 37.26 | 1.65 | 0.13 | 0.19 | 15.1 | 0.006547359 | 0.1734081 | 10.7 | 0.266 | 0.03 | 25.32 | GBM318-6 | 761.6879 | 48.97983 | 58 | +/- 13 | 2422.842 | 110.584 | 88 | +/- 23.6 | 129.69 | 32.37544 | 72 | +/- 7.7 | 9.663091 | 2.732845 | 55 | +/- 0.7 | 195.6532 | 14.82333 | 63 | +/- 3.8 | 49.32828 | 5.603322 | 58 | +/- 1.5 | 6.67332 | 0.5359468 | 75 | +/- 0.12
GBM318-7 | 1.924828 | nr | nr | nr | 2.525194 | 1.074158 | 31 | +/- 0.4 | 2.230762 | nr | nr | nr | 2.497417 | nr | nr | nr | 1.861538 | nr | nr | nr | 0.5909091 | nr | nr | nr | 0.1226667 | nr | nr | nr | Pure silica | White | April-2018 | GBM318-7 | GBM318-7 | <0.2 | 0.5 | <100 | <2 | <10 | <10 | <2 | <10 | <1 | <0.5 | <5 | <5 | <50 | <0.5 | <2 | <0.2 | <10 | <20 | <20 | 0.2 | 0.1 | <10 | 0 | <2 | <20 | <1 | 0.7 | <200 | <5 | <1 | <0.5 | <200 | <500 | nr | nr | <5 | nr | nr | nr | GBM318-7 | 0.03496503 | 99.53 | 0.27 | 0.04 | <0.01 | 0.02 | 0.001745962 | <0.001 | 0.01 | 0.005 | <0.01 | 0.06 | GBM318-7 | 2.444556 | nr | nr | nr | 2.289927 | 1.067492 | 41 | +/- 0.3 | 5.405522 | nr | nr | nr | 2.156952 | nr | nr | nr | 3.546118 | nr | nr | nr | 0.5356 | nr | nr | nr | 0.3775455 | nr | nr | nr
GBM318-8 | 12863.32 | 623.9151 | 54 | +/- 171.9 | 17336.42 | 588.0768 | 61 | +/- 151.9 | 34.98621 | 5.089362 | 58 | +/- 1.3 | 97.16806 | 9.197297 | 62 | +/- 2.4 | 5605.980625 | 193.7875 | 48 | +/- 56.9 | 3257.652 | 149.0942 | 66 | +/- 36.9 | 18.49883 | 1.093071 | 60 | +/- 0.28 | Blend of nickel filtercake and coffee rock | Moderate brown | April-2018 | GBM318-8 | GBM318-8 | 32.1 | 5600 | 537 | 5 | <37 | 20 | <2 | 121 | 3500 | <0.5 | 1150 | 9 | 659 | 20.8 | 4 | <0.2 | <10 | 12900 | <60 | 0.6 | 13.1 | 78 | 0.03 | 4 | 67.7 | <2 | 74.8 | <300 | <5 | 6 | <0.5 | <200 | <500 | nr | nr | 16 | nr | nr | nr | GBM318-8 | 21.11888 | 10.82 | 29.8 | 1.41 | 0.1 | 0.13 | 0.01964208 | 2.142571 | 0.11 | 0.13 | 0.04 | 22.77 | GBM318-8 | 12967.38 | 626.4212 | 47 | +/- 185.9 | 17315.28 | 556.481 | 74 | +/- 129.8 | 34.51323 | 10.73386 | 65 | +/- 2.7 | 89.9303 | 12.32665 | 66 | +/- 3.1 | 5420.846 | 340.3073 | 58 | +/- 90.3 | 3202.201 | 212.7843 | 57 | +/- 57 | 17.98299 | 1.312366 | 77 | +/- 0.3
GBM318-9 | 68.51603 | 4.677883 | 63 | +/- 1.2 | 1076.177 | 45.42535 | 72 | +/- 10.7 | 86.87429 | 5.921238 | 63 | +/- 1.5 | 14.30271 | 2.051925 | 48 | +/- 0.6 | 22.06452 | 2.12552 | 42 | +/- 0.7 | 15.32088 | 1.533406 | 57 | +/- 0.4 | 0.8875435 | 0.2319306 | 46 | +/- 0.07 | Archean porphyry-style Cu/Au/Mo | Light gray | April-2018 | GBM318-9 | GBM318-9 | 2.1 | 21 | 196 | <2 | <10 | 36 | 6 | 109 | 14 | 0.7 | 1660 | <5 | <50 | 3.7 | 17 | 0.2 | 14 | 43 | 84 | 3.2 | 11.1 | <10 | 2.09 | <2 | <20 | <1 | 6.7 | <200 | 14 | 2 | 1.2 | <200 | <500 | nr | nr | <5 | nr | nr | nr | GBM318-9 | 4.013986 | 63.12 | 15.7 | 0.69 | 0.06 | 4.55 | 0.06765605 | 0.2426912 | 3.37 | 1.79 | 2.99 | 1.52 | GBM318-9 | 64.12482 | 4.786944 | 56 | +/- 1.3 | 1070.196 | 51.81913 | 85 | +/- 11.2 | 83.05217 | 5.905813 | 69 | +/- 1.4 | 9.095792 | 1.578291 | 48 | +/- 0.5 | 20.53561 | 3.580168 | 57 | +/- 1 | 14.16673 | 2.125662 | 55 | +/- 0.6 | 0.8304043 | 0.1551937 | 47 | +/- 0.05
GBM318-10 | 58.00703125 | 4.97914 | 64 | +/- 1.3 | 872.4827 | 29.72902 | 71 | +/- 7.1 | 76.96213 | 4.750591 | 61 | +/- 1.2 | 13.25923 | 2.141146 | 52 | +/- 0.6 | 33.00122 | 5.302841 | 49 | +/- 1.5 | 15.14333 | 1.42137 | 57 | +/- 0.4 | 0.7413636 | 0.2143524 | 44 | +/- 0.07 | Archean porphyry-style Cu/Au/Mo | Light gray | April-2018 | GBM318-10 | GBM318-10 | 3.7 | 31.5 | 208 | <2 | <10 | 35 | 6 | 92 | 15 | 0.8 | 400 | <5 | <50 | 3.9 | 17 | 0.2 | 16 | 65 | 83 | 3.2 | 12.1 | <10 | 2.13 | <2 | <20 | <1 | 6.4 | <200 | 21 | 2 | 1.3 | <200 | <500 | nr | nr | <5 | nr | nr | nr | GBM318-10 | 4.013986 | 63.28 | 15.7 | 0.72 | 0.07 | 4.88 | 0.06721955 | 0.2126552 | 3.13 | 1.68 | 2.88 | 1.54 | GBM318-10 | 52.03719 | 4.793002 | 57 | +/- 1.3 | 870.1559 | 33.02576 | 79 | +/- 7.4 | 71.54873 | 6.140909 | 71 | +/- 1.5 | 9.176654 | 1.672213 | 52 | +/- 0.5 | 30.86769 | 3.028741 | 52 | +/- 0.9 | 13.90509 | 2.051473 | 55 | +/- 0.6 | 0.7730392 | 0.2678105 | 51 | +/- 0.08
GBM918-1 | 65.61582 | 8.366545 | 67 | +/- 2.1 | 93.80135 | 7.517812 | 74 | +/- 1.8 | 166.0965 | 17.63776 | 77 | +/- 4 | 74.67224 | 11.93501 | 67 | +/- 2.9 | 18.31574 | 5.172561 | 54 | +/- 1.4 | 53.57071 | 7.335762 | 70 | +/- 1.8 | 0.25125 | nr | nr | nr | Milled Basalt | Medium gray | October-2018 | GBM918-1 | GBM918-1 | 1.4 | 25.8 | 254 | <2 | <10 | 22 | 4 | 186 | 58 | 1.6 | 99 | <5 | <50 | 8.7 | 9 | 0.4 | 20 | 84 | <20 | 4.9 | 31.7 | <10 | 2.16 | <2 | <20 | 1 | 0.7 | <200 | <5 | <1 | 3.1 | 200 | <500 | nr | nr | <5 | nr | nr | nr | GBM918-1 | 8.36 | 52.09 | 15.19 | 1.85 | 0.16 | 9.3 | 0.087 | 0.07 | 5.28 | 0.37 | 2.97 | 0.23 | GBM918-1 | 46.45679 | 9.533097 | 53 | +/- 2.7 | 90.95 | 11.1621 | 78 | +/- 2.5 | 115.2361 | 16.01296 | 67 | +/- 3.9 | 81.47583 | 13.99165 | 72 | +/- 3.3 | 18.90767 | 5.562965 | 60 | +/- 1.4 | 29.21633 | 6.368512 | 60 | +/- 1.7 | 0.2122667 | nr | nr | nr
GBM918-2 | 72.35115 | 10.0869 | 61 | +/- 2.6 | 80.71486 | 19.50861 | 74 | +/- 4.6 | 101.2567 | 15.01269 | 70 | +/- 3.6 | 65.44868 | 9.892029 | 68 | +/- 2.4 | 22.24804 | 4.374928 | 56 | +/- 1.2 | 28.94356 | 4.184423 | 59 | +/- 1.1 | 0.1975 | nr | nr | nr | Milled Granite | Very light gray | October-2018 | GBM918-2 | GBM918-2 | 0.4 | 28.4 | 546 | <2 | <10 | 45 | 3 | 15 | 42 | 0.5 | 46 | <5 | <50 | 1.5 | 25 | 0.4 | <10 | 99 | 188 | 3.4 | 3.5 | <10 | 1.7 | 2 | <20 | <1 | 22.8 | <200 | <5 | 14 | 2.5 | <200 | <500 | nr | nr | <5 | nr | nr | nr | GBM918-2 | 1.38 | 75.08 | 12.71 | 0.21 | 0.03 | 0.72 | 0.016 | 0.03 | 1.28 | 4.38 | 2.31 | 1.06 | GBM918-2 | 76.39103 | 14.70665 | 58 | +/- 3.9 | 80.22413 | 13.95292 | 77 | +/- 3.2 | 101.4749 | 17.42112 | 70 | +/- 4.2 | 64.89597 | 8.350061 | 67 | +/- 2.1 | 23.7878 | 4.601302 | 59 | +/- 1.2 | 30.59768 | 5.619333 | 56 | +/- 1.5 | 0.2388889 | nr | nr | nr
GBM918-4 | 127.9162 | 6.305218 | 68 | +/- 1.5 | 3948.462 | 95.99838 | 83 | +/- 21.1 | 386.8104 | 19.17885 | 74 | +/- 4.5 | 438.5858 | 20.92426 | 71 | +/- 5 | 203.8888 | 11.18803 | 60 | +/- 2.9 | 19.07671 | 1.540827 | 70 | +/- 0.4 | 1.109368 | 0.263937 | 57 | +/- 0.07 | Composite copper, sulphide | Very light gray | October-2018 | GBM918-4 | GBM918-4 | 2.8 | 207 | 554 | 2 | <10 | 24 | 4 | 80 | 19 | 0.7 | 145 | <5 | <50 | 3.8 | 12 | 0.2 | 40 | 130 | 46 | 2.3 | 9.7 | <10 | 0.89 | <2 | <20 | <1 | 3.7 | <200 | 5 | 1 | 1.4 | 410 | <500 | nr | nr | <5 | nr | nr | nr | GBM918-4 | 3.692308 | 66.05 | 15.7 | 0.5 | 0.07 | 1.33 | 0.06940201 | 1.13336 | 1.45 | 1.74 | 1.22 | 5.05 | GBM918-4 | 127.9237 | 8.57463 | 60 | +/- 2.2 | 3933.405 | 131.1356 | 84 | +/- 28.6 | 304.4928 | 19.49787 | 67 | +/- 4.8 | 367.6515 | 33.21144 | 75 | +/- 7.7 | 199.4777 | 12.61452 | 62 | +/- 3.2 | 18.15089 | 1.482737 | 56 | +/- 0.4 | 1.069509 | 0.1360144 | 55 | +/- 0.04
GBM918-5 | 4959.65625 | 322.8662 | 72 | +/- 76.4 | 1522.803 | 84.50813 | 84 | +/- 18.4 | 1021.416 | 71.36174 | 80 | +/- 16 | 17.9359375 | 3.274112 | 64 | +/- 0.8 | 36.2313 | 2.937195 | 54 | +/- 0.8 | 281.7689 | 19.9966 | 74 | +/- 4.7 | 6.930556 | 0.670881 | 72 | +/- 0.16 | Composite nickel, sulphide | Pinkish gray | October-2018 | GBM918-5 | GBM918-5 | 0.6 | 35 | <100 | 4 | <10 | <10 | <2 | 446 | 300 | <0.5 | 124 | <5 | 183 | 1.6 | 4 | <0.2 | <10 | 5000 | <20 | 0.6 | 2.1 | <10 | 0.52 | <2 | <20 | <1 | 3 | <200 | <5 | 1 | <0.5 | 1140 | <500 | nr | nr | 6 | nr | nr | nr | GBM918-5 | 1.762238 | 8.16 | 1.64 | 0.06 | 0.06 | 35.4 | 0.03753819 | 17.94153 | 5.02 | 0.145 | 0.82 | 11.57 | GBM918-5 | 4813.955 | 419.5557 | 60 | +/- 109.3 | 1509.616 | 94.33801 | 86 | +/- 20.3 | 994.525 | 97.92484 | 76 | +/- 22.5 | 16.6425 | 3.075086 | 56 | +/- 0.8 | 35.42881 | 4.491115 | 59 | +/- 1.2 | 277.4434 | 24.41806 | 62 | +/- 6.3 | 6.960284 | 0.6718702 | 74 | +/- 0.16
GBM918-6 | 1437.235 | 65.92897 | 68 | +/- 16.1 | 478.1745 | 20.00453 | 80 | +/- 4.5 | 369.9864 | 20.37808 | 78 | +/- 4.6 | 5.221273 | 2.197803 | 55 | +/- 0.6 | 12.3482 | 2.092474 | 50 | +/- 0.6 | 70.9411 | 4.544551 | 73 | +/- 1.1 | 1.445179 | 0.2628653 | 56 | +/- 0.07 | Composite nickel, sulphide | Pinkish gray | October-2018 | GBM918-6 | GBM918-6 | 0.3 | 11.9 | <100 | 2 | <10 | <10 | <2 | 103 | 75 | <0.5 | 23 | <5 | <50 | 0.5 | 2 | <0.2 | <10 | 1450 | <20 | 0.4 | 0.8 | <10 | 0.136 | <2 | <20 | <1 | 1.2 | <200 | <5 | 1 | <0.5 | 400 | <500 | nr | nr | <5 | nr | nr | nr | GBM918-6 | 0.6083916 | 4.54 | 0.7 | 0.04 | 0.02 | 38.4 | 0.02880838 | 25.23028 | 1.84 | 0.1 | 0.28 | 6.96 | GBM918-6 | 1408.203 | 114.7246 | 61 | +/- 29.6 | 474.2299 | 30.38841 | 86 | +/- 6.6 | 364.4961 | 33.29031 | 74 | +/- 7.8 | 5.3954 | 2.217407 | 50 | +/- 0.6 | 11.57453 | 1.737913 | 53 | +/- 0.5 | 69.34444 | 7.090422 | 63 | +/- 1.8 | 1.525 | 0.3715618 | 62 | +/- 0.1
GBM918-7 | 30.38672 | 2.515225 | 67 | +/- 0.6 | 17.67015 | 2.347562 | 65 | +/- 0.6 | 18.77884 | 2.64328 | 69 | +/- 0.6 | 22.30866 | 3.687593 | 67 | +/- 0.9 | 4.388387 | 1.79154 | 31 | +/- 0.7 | 2.130204 | 0.6031704 | 49 | +/- 0.2 | 0.4483889 | nr | nr | nr | Kaolin | White | October-2018 | GBM918-7 | GBM918-7 | <0.2 | 2.5 | 113 | <2 | <10 | 147 | <2 | 16 | <5 | 0.9 | <5 | 10 | <50 | <0.5 | 63 | 0.2 | <10 | 30 | <20 | 6.6 | 5.2 | <10 | 0.0436 | <2 | <20 | 1 | 72.8 | <200 | <5 | 3 | 1.4 | <200 | <500 | nr | nr | <5 | nr | nr | nr | GBM918-7 | 0.2867133 | 68.16 | 21.8 | 0.47 | 0.01 | 0.56 | 0.01615015 | 0.2571085 | 0.1 | 0.206 | 0.08 | 8.09 | GBM918-7 | 29.00814 | 2.919227 | 59 | +/- 0.8 | 15.60706 | 2.400442 | 68 | +/- 0.6 | 13.35367 | 2.537317 | 60 | +/- 0.7 | 12.75344 | 4.012159 | 61 | +/- 1 | 3.395 | 1.109158 | 42 | +/- 0.3 | 1.947778 | 0.1277522 | 36 | +/- 0 | 0.3298824 | nr | nr | nr
GBM918-8 | 853.3339 | 55.93916 | 71 | +/- 13.3 | 1661.673 | 69.67645 | 84 | +/- 15.2 | 241.0084 | 25.79041 | 81 | +/- 5.7 | 13.09484 | 2.969645 | 62 | +/- 0.8 | 277.0065 | 15.74137 | 63 | +/- 4 | 55.29041 | 4.567518 | 73 | +/- 1.1 | 9.185611 | 0.5878142 | 72 | +/- 0.14 | Acurite and Malachite, with Carbonate, Quartz, Talc and Fuchsite ex Turkey | Pale yellowish orange | October-2018 | GBM918-8 | GBM918-8 | 507 | 290 | 11700 | <2 | <10 | <10 | <2 | 1350 | 60 | <0.5 | 13 | <5 | <50 | 5.3 | 3 | <0.2 | <10 | 860 | <20 | 0.8 | 10.7 | <10 | 0.0925 | <2 | <20 | <1 | <0.5 | <200 | <5 | <1 | <0.5 | 290 | <500 | nr | nr | 8 | nr | nr | nr | GBM918-8 | 5.167832 | 32.9 | 2.86 | 0.23 | 0.17 | 16.2 | 0.01222174 | 0.3119744 | 10.6 | 0.467 | 0.13 | 25.15 | GBM918-8 | 797.9672 | 61.0324 | 61 | +/- 15.8 | 1629.277 | 80.95079 | 87 | +/- 17.4 | 176.928 | 39.30314 | 74 | +/- 9.2 | 11.12073 | 2.484582 | 55 | +/- 0.7 | 264.6424 | 19.77005 | 68 | +/- 4.8 | 52.06903 | 6.596018 | 62 | +/- 1.7 | 9.0139625 | 0.8434199 | 80 | +/- 0.19
GBM918-9 | 922.31 | 60.77585 | 72 | +/- 14.4 | 20.60781 | 5.364252 | 73 | +/- 1.3 | 40.01431 | 6.674585 | 72 | +/- 1.6 | 16.4821 | 4.688878 | 62 | +/- 1.2 | 20.29589 | 5.08787 | 56 | +/- 1.4 | 99.54918 | 6.990392 | 73 | +/- 1.6 | 0.4517273 | nr | nr | nr | Ilmenite / coffee rock blend | Moderate reddish orange | October-2018 | GBM918-9 | GBM918-9 | 1.8 | 23.5 | <100 | 5 | <10 | 30 | <2 | 1550 | 110 | <0.5 | 5 | 12 | <50 | 20 | 7 | <0.2 | <10 | 980 | <20 | 1 | 19.6 | <10 | 0.0341 | 3 | <20 | <1 | 93.1 | <200 | <5 | 12 | <0.5 | <200 | <500 | nr | nr | <5 | nr | nr | nr | GBM918-9 | 19.23077 | 13.93 | 36.8 | 1.47 | 0.1 | 0.13 | 0.01745962 | 0.06327593 | 0.21 | 0.148 | 0.06 | 19.4 | GBM918-9 | 907.8092 | 55.31233 | 59 | +/- 14.5 | 18.17657 | 3.718696 | 70 | +/- 0.9 | 33.64697 | 7.829417 | 66 | +/- 1.9 | 11.86698 | 4.226836 | 53 | +/- 1.2 | 6.9575 | 3.117612 | 48 | +/- 0.9 | 97.55049 | 9.389006 | 61 | +/- 2.4 | 0.4020526 | nr | nr | nr
GBM918-10 | 37.97492 | 2.287263 | 65 | +/- 0.6 | 992.4937 | 30.9257 | 81 | +/- 6.9 | 76.63208 | 6.291938 | 77 | +/- 1.4 | 9.779333 | 2.914193 | 60 | +/- 0.8 | 13.73019 | 1.726212 | 53 | +/- 0.5 | 12.76017 | 0.8612302 | 58 | +/- 0.2 | 0.7910714 | 0.1670893 | 56 | +/- 0.05 | Archean porphyry-style Cu/Au/Mo | Light gray | October-2018 | GBM918-10 | GBM918-10 | 0.4 | 13.5 | 197 | <2 | <10 | 28 | 6 | 63 | 13 | 0.7 | 617 | <5 | <50 | 3.6 | 15 | 0.2 | 35 | 40 | 137 | 2.7 | 8.7 | <10 | 2.59 | <2 | <20 | <1 | 6.4 | <200 | 44 | 2 | 0.9 | <200 | <500 | nr | nr | <5 | nr | nr | nr | GBM918-10 | 3.482517 | 65.51 | 15.4 | 0.54 | 0.06 | 4.13 | 0.05281536 | 0.2222667 | 2.52 | 1.79 | 3.54 | 1.06 | GBM918-10 | 35.39098 | 2.386578 | 51 | +/- 0.7 | 994.9621 | 48.01884 | 87 | +/- 10.3 | 72.45167 | 4.690204 | 66 | +/- 1.2 | 5.889787 | 1.589631 | 47 | +/- 0.5 | 13.00283 | 2.122078 | 53 | +/- 0.6 | 12.41364 | 1.538138 | 55 | +/- 0.4 | 0.7848 | 0.1531604 | 50 | +/- 0.04
GBM319-1 | 80.03649 | 5.426126 | 57 | +/- 1.5 | 15758.61 | 645.5783 | 67 | +/- 158.7 | 450.4086 | 21.06052 | 63 | +/- 5.3 | 60.72655 | 7.677651 | 58 | +/- 2 | 52.32622 | 3.327874 | 45 | +/- 1 | 73.19654 | 4.260028 | 59 | +/- 1.1 | 7.242033 | 0.4860183 | 61 | +/- 0.13 | Copper ore | Olive Black | April-2019 | GBM319-1 | GBM319-1 | 5.1 | 55.5 | 176 | <2 | <10 | 29 | <2 | 182 | 81 | 1.9 | 6830 | <5 | <50 | 9.7 | 12 | 0.4 | 201 | 90 | <20 | 4.9 | 30.1 | <10 | 2.09 | <2 | <20 | 1 | 2.3 | <200 | <5 | <1 | 3 | 420 | <500 | nr | nr | 8 | nr | nr | nr | GBM319-1 | 9.73 | 49.15 | 13.89 | 1.73 | 0.15 | 8.9 | 0.083 | 2.18 | 4.96 | 0.39 | 2.8 | 1.3 | GBM319-1 | 58.1381 | 4.327679 | 58 | +/- 1.1 | 15898.52 | 561.3188 | 68 | +/- 136.9 | 417.7571 | 22.6986 | 68 | +/- 5.5 | 62.05474 | 6.657204 | 57 | +/- 1.8 | 53.07194 | 4.832866 | 54 | +/- 1.3 | 54.1085 | 5.43094 | 60 | +/- 1.4 | 7.311132 | 0.3958989 | 68 | +/- 0.1
GBM319-2 | 108.8051 | 8.726085 | 59 | +/- 2.3 | 155.3565 | 10.11844 | 62 | +/- 2.6 | 100.5396 | 6.646895 | 58 | +/- 1.8 | 100.7144 | 9.860649 | 59 | +/- 2.6 | 64.89229 | 5.215023 | 48 | +/- 1.5 | 87.68177 | 5.964955 | 62 | +/- 1.5 | 0.26065 | nr | nr | nr | Waste material milled | Light gray | April-2019 | GBM319-2 | GBM319-2 | <0.2 | 64.5 | 366 | <2 | <10 | 34 | 2 | 103 | 93 | 1.1 | 25 | <5 | <50 | 5 | 18 | 0.4 | <10 | 120 | 59 | 4.2 | 18.7 | <10 | 2.32 | 2 | <20 | 1 | 11.6 | <200 | <5 | 7 | 2.7 | <200 | <500 | nr | nr | <5 | nr | nr | nr | GBM319-2 | 5.21 | 62.57 | 13.92 | 1.09 | 0.1 | 5.67 | 0.055 | 0.04 | 3.24 | 2.01 | 3.22 | 0.37 | GBM319-2 | 97.61377 | 8.959802 | 61 | +/- 2.3 | 153.033 | 12.68683 | 72 | +/- 3 | 61.29149 | 5.755274 | 59 | +/- 1.5 | 95.015 | 8.43694 | 64 | +/- 2.1 | 63.84707 | 5.454333 | 59 | +/- 1.4 | 76.5522 | 5.36029 | 59 | +/- 1.4 | 0.3863636 | 0.2360987 | 33 | +/- 0.09
GBM319-3 | 25.45147 | 2.348102 | 53 | +/- 0.7 | 4055.094 | 129.7593 | 71 | +/- 30.9 | 4067.179 | 178.6926 | 68 | +/- 43.6 | 1115.854 | 64.08526 | 65 | +/- 16 | 887.1983 | 54.98275 | 54 | +/- 15.1 | 211.0121875 | 9.844388 | 64 | +/- 2.5 | 7.374361 | 0.4356461 | 61 | +/- 0.11 | Low grade copper ore | Light gray | April-2019 | GBM319-3 | GBM319-3 | 1.2 | 882 | 315 | <2 | <10 | 34 | <2 | 104 | 220 | 1.2 | 2230 | <5 | <50 | 5.2 | 17 | 0.4 | <10 | 30 | 73 | 4.1 | 19.3 | <10 | 2.3 | <2 | <20 | 1 | 10.8 | <200 | <5 | 6 | 2.5 | 4100 | <500 | nr | nr | 7 | nr | nr | nr | GBM319-3 | 5.22 | 60.25 | 13.81 | 1.09 | 0.11 | 5.83 | 0.052 | 0.45 | 3.35 | 1.86 | 3.24 | 1.46 | GBM319-3 | 10.14556 | 1.300549 | 54 | +/- 0.4 | 4079.082 | 144.8349 | 79 | +/- 32.6 | 4114.605 | 180.1287 | 67 | +/- 44.3 | 1133.021 | 61.69154 | 64 | +/- 15.5 | 902.322 | 47.07722 | 58 | +/- 12.5 | 204.4066 | 16.44423 | 59 | +/- 4.3 | 7.463292 | 0.5447494 | 72 | +/- 0.13
GBM319-4 | 17.32849 | 2.017315 | 57 | +/- 0.5 | 1756.198 | 75.96814 | 71 | +/- 18.1 | 1791.344 | 65.19731 | 65 | +/- 16.3 | 504.544 | 34.84025 | 65 | +/- 8.7 | 389.6527 | 26.34568 | 56 | +/- 7.1 | 94.76063 | 7.467255 | 63 | +/- 1.9 | 3.263 | 0.3506426 | 61 | +/- 0.09 | Cut-off copper ore | Light gray | April-2019 | GBM319-4 | GBM319-4 | 0.5 | 383 | 446 | <2 | <10 | 40 | 2 | 57 | 98 | 0.6 | 966 | <5 | <50 | 3.1 | 23 | 0.4 | <10 | <20 | 133 | 3.8 | 11.2 | <10 | 2.45 | <2 | <20 | 1 | 18.1 | <200 | <5 | 10 | 2.4 | 1800 | <500 | nr | nr | <5 | nr | nr | nr | GBM319-4 | 3.28 | 67.4 | 13.45 | 0.63 | 0.07 | 3.52 | 0.034 | 0.2 | 2 | 2.92 | 3.39 | 1.01 | GBM319-4 | 9.533922 | 1.096602 | 51 | +/- 0.3 | 1764.982 | 75.07843 | 79 | +/- 16.9 | 1808.101 | 91.39191 | 67 | +/- 22.5 | 501.9453 | 30.7131 | 65 | +/- 7.7 | 388.5853 | 26.53105 | 62 | +/- 6.8 | 91.30016 | 8.864489 | 62 | +/- 2.3 | 3.24782 | 0.2397261 | 61 | +/- 0.06
GBM319-5 | 442.7103 | 21.97768 | 61 | +/- 5.7 | 4574.422 | 107.2456 | 64 | +/- 27 | 3832.937 | 141.5901 | 65 | +/- 35.4 | 4021.663 | 160.6686 | 60 | +/- 41.9 | 804.9986 | 38.34496 | 58 | +/- 10.2 | 538.861875 | 28.7686 | 64 | +/- 7.2 | 7.399238 | 0.7739121 | 63 | +/- 0.2 | Low grade copper ore | Light gray | April-2019 | GBM319-5 | GBM319-5 | 369 | 812 | 220 | <2 | 23 | 32 | <2 | 108 | 565 | 1.4 | 2760 | <5 | <50 | 5.3 | 18 | 0.4 | 168 | 460 | 82 | 4.4 | 18.7 | 10 | 2.32 | <2 | <20 | <1 | 11.1 | <200 | <5 | 7 | 2.6 | 3860 | <500 | nr | nr | 7 | nr | nr | nr | GBM319-5 | 5.45 | 60.74 | 13.5 | 1.08 | 0.11 | 5.62 | 0.054 | 0.65 | 3.21 | 1.92 | 3.13 | 0.86 | GBM319-5 | 436.801 | 23.97212 | 58 | +/- 6.4 | 4601.583 | 164.525 | 79 | +/- 37.1 | 3873.623 | 173.9568 | 67 | +/- 42.8 | 4074.379 | 203.9349 | 64 | +/- 51.3 | 802.3843 | 45.62006 | 62 | +/- 11.7 | 540.2892 | 36.82764 | 59 | +/- 9.7 | 7.421232 | 0.6171986 | 69 | +/- 0.15
GBM319-6 | 224.6667 | 11.9574 | 61 | +/- 3.1 | 2186.245 | 81.99518 | 70 | +/- 19.7 | 1842.011 | 78.3827 | 66 | +/- 19.4 | 1887.49 | 93.44259 | 65 | +/- 23.3 | 374.5692 | 17.39386 | 51 | +/- 4.9 | 270.5242 | 12.95345 | 64 | +/- 3.3 | 3.469783 | 0.5647148 | 60 | +/- 0.15 | Cut-off copper ore | Light gray | April-2019 | GBM319-6 | GBM319-6 | 171 | 375 | 236 | <2 | <10 | 29 | <2 | 154 | 286 | 1.4 | 853 | <5 | <50 | 6.9 | 13 | 0.4 | 63 | 240 | 35 | 4.7 | 26.2 | <10 | 2.23 | <2 | <20 | <1 | 5.8 | <200 | <5 | 3 | 2.9 | 1800 | <500 | nr | nr | <5 | nr | nr | nr | GBM319-6 | 7.08 | 55.88 | 14.14 | 1.55 | 0.15 | 7.72 | 0.071 | 0.33 | 4.46 | 1.09 | 3.05 | 0.55 | GBM319-6 | 214.0326 | 15.40392 | 61 | +/- 4 | 2198.877 | 80.54409 | 77 | +/- 18.4 | 1838.852 | 89.79376 | 67 | +/- 22.1 | 1894.87 | 118.5676 | 66 | +/- 29.4 | 374.6098 | 18.45993 | 58 | +/- 4.9 | 257.198 | 18.09616 | 60 | +/- 4.7 | 3.409871 | 0.4106922 | 70 | +/- 0.1
GBM319-7 | 8.466415 | 1.481819 | 53 | +/- 0.4 | 43367.52 | 1423.771 | 64 | +/- 358.5 | 658.918 | 32.79062 | 65 | +/- 8.2 | 60.881822 | 4.499787 | 50 | +/- 1.3 | 1241.349 | 55.67146 | 54 | +/- 15.3 | 44.64587 | 3.122669 | 63 | +/- 0.8 | 51.78525 | 2.801067 | 65 | +/- 0.7 | Oxide copper (fresh basalt), Pilbara Western Australia | Light brown | April-2019 | GBM319-7 | GBM319-7 | 489 | 1250 | <100 | <2 | <10 | 29 | 5 | <20 | 47 | 1 | 457 | <5 | <50 | 12.7 | 14 | 0.5 | <10 | <20 | 39 | 4.5 | 10.8 | <10 | 0.1 | <2 | <20 | <1 | 2 | <200 | 20 | <1 | 2.9 | 620 | <500 | nr | nr | 48 | nr | nr | nr | GBM319-7 | 12.7 | 57.67 | 8.88 | 0.81 | 0.05 | 0.21 | 0.059 | 0.08 | 1.6 | 0.9 | 0.15 | 5.3 | GBM319-7 | 7.682157 | 1.747576 | 51 | +/- 0.5 | 43103.48 | 1656.007 | 66 | +/- 410.2 | 644.2579 | 38.14305 | 63 | +/- 9.7 | 55.51143 | 8.581028 | 56 | +/- 2.3 | 1211.451 | 67.14149 | 58 | +/- 17.8 | 43.8935 | 4.119936 | 60 | +/- 1.1 | 49.23683 | 1.951851 | 70 | +/- 0.47
GBM319-8 | 56.9195 | 4.06882 | 60 | +/- 1.1 | 69612.57 | 2596.586 | 63 | +/- 659.2 | 22.51193 | 4.451812 | 54 | +/- 1.2 | 5.19942 | 2.197419 | 35 | +/- 0.8 | 114.916 | 10.19421 | 53 | +/- 2.8 | 53.22919 | 3.700492 | 62 | +/- 0.9 | 8.81705 | 0.6590895 | 60 | +/- 0.17 | Oxide copper (bleached basalt), Pilbara Western Australia | Yellowish gray | April-2019 | GBM319-8 | GBM319-8 | 3.6 | 114 | <100 | 4 | <10 | 33 | 2 | 224 | 55 | 2.3 | 159 | <5 | <50 | 1.6 | 15 | 0.5 | <10 | 60 | 22 | 6.4 | 45.2 | 15 | 0.2 | <2 | <20 | 1 | 1.2 | <200 | 6 | 5 | 3.4 | <200 | <500 | nr | nr | 9 | nr | nr | nr | GBM319-8 | 1.68 | 56.04 | 18.47 | 1.56 | <0.01 | 0.56 | 0.028 | 0.04 | 0.8 | 0.55 | 0.33 | 10.04 | GBM319-8 | 48.50268 | 4.034406 | 56 | +/- 1.1 | 69738.28 | 2544.575 | 62 | +/- 651.5 | 17.77239 | 2.505744 | 46 | +/- 0.8 | 4.6596875 | 2.772728 | 32 | +/- 1 | 102.5182 | 5.77847 | 55 | +/- 1.6 | 50.065 | 3.279938 | 58 | +/- 0.9 | 8.609486 | 0.5827804 | 70 | +/- 0.14
GBM319-9 | 44.95155 | 3.666241 | 58 | +/- 1 | 108.7731 | 8.195898 | 62 | +/- 2.1 | 714.0461 | 24.56844 | 64 | +/- 6.2 | 21.07717 | 3.716821 | 53 | +/- 1 | 272.651 | 15.22541 | 59 | +/- 4 | 18.01085 | 1.29907 | 59 | +/- 0.3 | 0.6670286 | 0.1414574 | 35 | +/- 0.05 | Highly altered stockwork tuff, Eastern Pilbara Western Australia | Light brown | April-2019 | GBM319-9 | GBM319-9 | 12.2 | 271 | 394 | <2 | <10 | 37 | 9 | 112 | 18 | 0.8 | <10 | <5 | <50 | 7.7 | 19 | 0.3 | <10 | 50 | 93 | 3.2 | 14.1 | <10 | 0.4 | <2 | <20 | 1 | 4.8 | <200 | <5 | 1 | 2 | 670 | <500 | nr | nr | <5 | nr | nr | nr | GBM319-9 | 7.97 | 63.2 | 15.41 | 0.69 | 0.38 | 0.27 | 0.086 | 0.06 | 0.2 | 3.11 | 0.53 | 3.88 | GBM319-9 | 43.30774 | 2.750404 | 53 | +/- 0.8 | 107.0906 | 6.804733 | 69 | +/- 1.6 | 720.2044 | 34.09247 | 66 | +/- 8.4 | 17.37195 | 5.49234 | 59 | +/- 1.4 | 261.9122 | 14.30077 | 54 | +/- 3.9 | 17.95103 | 2.092332 | 58 | +/- 0.6 | 0.5319024 | 0.1242048 | 41 | +/- 0.04
GBM319-10 | 5.731569 | 1.719515 | 51 | +/- 0.5 | 121.563 | 9.976675 | 63 | +/- 2.5 | 831.3035 | 37.24426 | 66 | +/- 9.2 | 75.00741 | 6.724378 | 58 | +/- 1.8 | 2196.03 | 124.2747 | 58 | +/- 33 | 3.2014 | 1.037523 | 50 | +/- 0.3 | 1.09466 | 0.1850424 | 47 | +/- 0.05 | Oxidised coarse grained hydraulic breccia, Eastern Pilbara Western Australia | Moderate reddish brown | April-2019 | GBM319-10 | GBM319-10 | 17.1 | 2145 | <100 | <2 | <10 | 22 | 2 | <20 | 3 | 0.6 | 94 | <5 | <50 | 18.8 | 12 | 0.2 | <10 | <20 | 29 | 1.9 | 8.6 | 12 | 0.14 | <2 | <20 | <1 | 3.3 | <200 | 6 | <1 | 1.2 | 800 | <500 | nr | nr | <5 | nr | nr | nr | GBM319-10 | 19.3 | 56.07 | 9.23 | 0.58 | 0.08 | 0.09 | 0.059 | 0.13 | 0.16 | 1.36 | 0.19 | 3.59 | GBM319-10 | 4.74524 | 2.001386 | 50 | +/- 0.6 | 116.3253 | 9.401461 | 71 | +/- 2.2 | 804.0899375 | 47.31959 | 64 | +/- 11.9 | 59.11995 | 12.28701 | 62 | +/- 3.1 | 2135.443 | 119.171 | 59 | +/- 31.3 | 3.08295 | 1.093133 | 40 | +/- 0.4 | 0.8429348 | 0.1446882 | 46 | +/- 0.04
GBM919-1 | 18.77212 | 2.067978 | 52 | +/- 0.6 | 3723.329 | 95.26975 | 59 | +/- 25 | 131.7471 | 6.804233 | 56 | +/- 1.8 | 12.27388 | 2.235562 | 49 | +/- 0.6 | 1.796667 | nr | nr | nr | 29.08446 | 1.811811 | 56 | +/- 0.5 | 2.292059 | 0.2287098 | 51 | +/- 0.06 | Porphyry copper, SW, Westen Australia | Light gray | October-2019 | GBM919-1 | GBM919-1 | <0.2 | 1.4 | 628 | 3 | <10 | 52 | <2 | <20 | 30 | 0.6 | 30 | <5 | <50 | 3.6 | 32 | <0.2 | 112 | <20 | 69 | 2.6 | 4.1 | <10 | 2.97 | <2 | <20 | <1 | 9.6 | <200 | 7 | 7 | 1.2 | <200 | <500 | nr | nr | <5 | nr | nr | nr | GBM919-1 | 3.68 | 70.46 | 13.68 | 0.28 | 0.14 | 1.63 | 0.032 | 0.66 | 0.79 | 2.27 | 4.14 | 1.12 | GBM919-1 | 18.48353 | 1.724334 | 51 | +/- 0.5 | 3736.675 | 139.7172 | 75 | +/- 32.4 | 130.6503 | 5.540362 | 60 | +/- 1.4 | 9.404865 | 1.176352 | 37 | +/- 0.4 | 1.63913 | nr | nr | nr | 28.65018 | 2.468816 | 55 | +/- 0.7 | 2.237368 | 0.2347683 | 57 | +/- 0.06
GBM919-2 | 15.48404 | 2.047826 | 52 | +/- 0.6 | 1591.872 | 58.41743 | 60 | +/- 15.2 | 39.36982 | 4.384948 | 55 | +/- 1.2 | 10.27043 | 2.122984 | 46 | +/- 0.6 | 3.017727 | nr | nr | nr | 40.69636 | 2.367528 | 55 | +/- 0.6 | 0.8270444 | 0.1399396 | 45 | +/- 0.04 | Porphyry copper, SW, Westen Australia | Light gray | October-2019 | GBM919-2 | GBM919-2 | <0.2 | 1.4 | 693 | 2 | <10 | 37 | 4 | 25 | 42 | 0.6 | 25 | <5 | <50 | 3.9 | 24 | <0.2 | 45 | <20 | 90 | 2.5 | 4.7 | <10 | 2.48 | 2 | <20 | 1 | 9 | <200 | 5 | 6 | 2 | <200 | <500 | nr | nr | <5 | nr | nr | nr | GBM919-2 | 4.02 | 69.82 | 14.08 | 0.32 | 0.19 | 1.8 | 0.029 | 0.42 | 0.83 | 2.47 | 3.74 | 1.01 | GBM919-2 | 15.87057 | 1.884496 | 53 | +/- 0.5 | 1599.81 | 61.43097 | 72 | +/- 14.5 | 38.11632 | 3.616559 | 57 | +/- 1 | 5.134 | 1.091839 | 35 | +/- 0.4 | 1.455 | nr | nr | nr | 39.96218 | 3.054806 | 55 | +/- 0.8 | 0.8049268 | 0.1217155 | 41 | +/- 0.04
GBM919-3 | 18.85788 | 1.944171 | 52 | +/- 0.5 | 6054.22 | 178.2533 | 59 | +/- 46.9 | 116.5507 | 6.455306 | 55 | +/- 1.8 | 10.5164 | 2.327875 | 50 | +/- 0.7 | 1.912632 | nr | nr | nr | 30.69625 | 1.931771 | 56 | +/- 0.5 | 3.646925 | 0.2824204 | 53 | +/- 0.08 | Porphyry copper, SW, Westen Australia | Medium light gray | October-2019 | GBM919-3 | GBM919-3 | 1.9 | 1 | 622 | 3 | <10 | 42 | 2 | 33 | 30 | 0.7 | 47 | <5 | <50 | 3.7 | 29 | <0.2 | 104 | <20 | 69 | 2.7 | 4 | <10 | 2.64 | <2 | <20 | <1 | 10 | <200 | 31 | 5 | 0.8 | <200 | <500 | nr | nr | <5 | nr | nr | nr | GBM919-3 | 4 | 69.3 | 13.45 | 0.3 | 0.11 | 1.91 | 0.035 | 0.89 | 0.88 | 2.21 | 3.97 | 1.34 | GBM919-3 | 18.31865 | 1.946391 | 52 | +/- 0.5 | 6082.361 | 232.5966 | 75 | +/- 53.9 | 115.6951 | 4.746281 | 62 | +/- 1.2 | 7.808182 | 2.714289 | 44 | +/- 0.8 | 1.645455 | nr | nr | nr | 30.29745 | 2.08607 | 51 | +/- 0.6 | 3.561 | 0.3268935 | 61 | +/- 0.08
GBM919-4 | 24.53607 | 2.729797 | 56 | +/- 0.7 | 38.6282 | 2.666291 | 50 | +/- 0.8 | 75.83632 | 5.803886 | 57 | +/- 1.6 | 21.5496 | 2.893274 | 50 | +/- 0.8 | 2.200714 | nr | nr | nr | 22.42633 | 1.727308 | 49 | +/- 0.5 | 12.35491 | 0.5851516 | 53 | +/- 0.16 | Composite gold ores | Medium light gray | October-2019 | GBM919-4 | GBM919-4 | <0.2 | <0.5 | 372 | <2 | <10 | 33 | <2 | 132 | 24 | 1.1 | 3720 | <5 | <50 | 5 | 19 | 0.2 | <10 | 24 | 89 | 4.4 | 18.9 | <10 | 2.22 | <2 | <20 | 1 | 13 | <200 | <5 | 8 | 2.8 | <200 | <500 | nr | nr | 13 | nr | nr | nr | GBM919-4 | 5.24 | 62.15 | 14.17 | 1.1 | 0.11 | 5.76 | 0.054 | 0.04 | 3.34 | 2.03 | 3.23 | 0.45 | GBM919-4 | 8.985349 | 0.9732159 | 43 | +/- 0.3 | 34.63822 | 3.398226 | 60 | +/- 0.9 | 42.25675 | 3.206293 | 55 | +/- 0.9 | 16.120625 | 2.241315 | 48 | +/- 0.7 | 0.93 | nr | nr | nr | 8.435 | 1.672025 | 48 | +/- 0.5 | 12.384125 | 0.5800608 | 64 | +/- 0.15
GBM919-5 | 2419.465 | 136.5713 | 58 | +/- 36.2 | 1670.272 | 69.16626 | 60 | +/- 18 | 171.6961 | 11.03104 | 54 | +/- 3 | 100.4839 | 6.229976 | 54 | +/- 1.7 | 10.49977 | 3.055635 | 43 | +/- 1 | 82.68759 | 6.74429 | 54 | +/- 1.9 | 0.5516429 | nr | nr | nr | PGE, South Africa | Light gray | October-2019 | GBM919-5 | GBM919-5 | 0.7 | 12.1 | 1100 | <2 | <10 | 80 | <2 | 6560 | 88 | 1.4 | 473 | 5 | 2500 | 6.1 | 44 | 0.9 | <10 | 2550 | 52 | 5.7 | 20.5 | <10 | 1.2 | <2 | <20 | 1 | 12 | <200 | <5 | 2 | 1.9 | <200 | <500 | nr | nr | <5 | nr | nr | nr | GBM919-5 | 6.545455 | 55.92 | 10.3 | 0.67 | 0.13 | 3.64 | 0.0746399 | 0.5446536 | 11.6 | 1.81 | 1.73 | 2.8 | GBM919-5 | 2275.732 | 137.754 | 57 | +/- 36.9 | 1667.31084 | 73.79828 | 75 | +/- 17.1 | 139.9059 | 8.053311 | 57 | +/- 2.2 | 84.28094 | 6.137462 | 53 | +/- 1.7 | 10.565 | 2.019426 | 44 | +/- 0.6 | 64.32173 | 4.67217 | 52 | +/- 1.3 | 0.4878387 | 0.09142578 | 31 | +/- 0.03
GBM919-6 | 5208.46 | 302.4298 | 58 | +/- 80.2 | 2756.105 | 72.0811 | 55 | +/- 19.7 | 218.2474 | 15.12826 | 58 | +/- 4 | 54.63 | 3.912062 | 52 | +/- 1.1 | 591.2004 | 23.38066 | 50 | +/- 6.7 | 357.6714 | 21.69692 | 56 | +/- 5.9 | 1.85556 | 0.285369 | 50 | +/- 0.08 | Composite nickel, sulphide | Pale reddish brown | October-2019 | GBM919-6 | GBM919-6 | 2.3 | 611 | 136 | <2 | <10 | <12 | <2 | 10000 | 390 | 0.2 | 1220 | <5 | 2200 | 10.4 | 3 | 0.8 | <10 | 5000 | <20 | 0.6 | 13.8 | <10 | 0.305 | <2 | <20 | <1 | 1.1 | <200 | <5 | <1 | 0.5 | 200 | <500 | nr | nr | <5 | nr | nr | nr | GBM919-6 | 10 | 48.53 | 3.16 | 0.23 | 0.11 | 1.98 | 0.01003928 | 1.754105 | 20.3 | 0.087 | 0.24 | 6.99 | GBM919-6 | 4784.261 | 240.2218 | 53 | +/- 66.8 | 2686.659 | 113.2455 | 75 | +/- 26.2 | 178.4238 | 11.94881 | 59 | +/- 3.1 | 29.578125 | 4.360562 | 48 | +/- 1.3 | 588.5485 | 27.74501 | 53 | +/- 7.7 | 328.7727 | 17.86447 | 51 | +/- 5.1 | 1.373944 | 0.2931266 | 54 | +/- 0.08
GBM919-7 | 1954.136 | 92.62432 | 59 | +/- 24.3 | 1250.467 | 41.18176 | 60 | +/- 10.7 | 225.9964 | 10.26232 | 59 | +/- 2.7 | 246.1447 | 11.37231 | 57 | +/- 3 | 288.2311 | 14.59674 | 55 | +/- 4 | 85.47529 | 2.784607 | 51 | +/- 0.8 | 3.575623 | 0.2931044 | 53 | +/- 0.08 | Composite bulk ore. Minor sulphide with cap rock. | Pale yellowish brown | October-2019 | GBM919-7 | GBM919-7 | 6.1 | 297 | 307 | 3 | <10 | 31 | 7 | 665 | 88 | 0.8 | 3860 | 7 | <50 | 8.3 | 21 | 0.3 | 17 | 2000 | 222 | 3.6 | 14.3 | <18 | 1.18 | 50 | <20 | <1 | 6.6 | <200 | 17 | 2 | 1.6 | <200 | <500 | nr | nr | <5 | nr | nr | nr | GBM919-7 | 8.24 | 60.07 | 11.07 | 0.66 | 0.11 | 4.43 | 0.048 | 0.7 | 3.06 | 1.8 | 1.65 | 3.23 | GBM919-7 | 1924.638 | 81.98144 | 53 | +/- 22.8 | 1236.538 | 57.58507 | 74 | +/- 13.4 | 210.8317 | 8.205766 | 60 | +/- 2.1 | 241.1943 | 14.12143 | 60 | +/- 3.7 | 285.3869 | 10.78439 | 49 | +/- 3.1 | 79.75833 | 4.932639 | 54 | +/- 1.4 | 3.435433 | 0.2864175 | 60 | +/- 0.07
GBM919-9 | 68.70304 | 3.986909 | 56 | +/- 1.1 | 1525.826 | 52.77946 | 60 | +/- 13.7 | 5198.155 | 153.9859 | 56 | +/- 41.6 | 519.8598 | 24.01567 | 59 | +/- 6.3 | 98.27712 | 6.732486 | 52 | +/- 1.9 | 44.23264 | 2.82657 | 53 | +/- 0.8 | 6.040019 | 0.3122995 | 54 | +/- 0.09 | Cu Pb Zn composite Murchison Area | Light brownish gray | October-2019 | GBM919-9 | GBM919-9 | 12.7 | 94.9 | 116 | <2 | <10 | 22 | 16 | 215 | 45 | 0.8 | 1220 | <5 | <50 | 7.8 | 10 | 0.2 | 62 | 69 | 559 | 2.8 | 14.1 | <10 | 1.13 | <2 | <20 | 1 | 2.6 | <200 | <5 | 1 | 2.2 | 5300 | <500 | nr | nr | 6 | nr | nr | nr | GBM919-9 | 8.37 | 56.81 | 13.14 | 0.8 | 0.15 | 3.41 | 0.064 | 1.95 | 2.86 | 2.86 | 1.7 | 4.06 | GBM919-9 | 49.45733 | 3.461656 | 45 | +/- 1.1 | 1516.057 | 52.42515 | 70 | +/- 12.6 | 5173.574 | 263.8994 | 67 | +/- 64.9 | 518.7616 | 20.23429 | 58 | +/- 5.4 | 94.04537 | 7.225812 | 54 | +/- 2 | 37.06189 | 3.144322 | 53 | +/- 0.9 | 5.93265 | 0.3144109 | 60 | +/- 0.08
GBM919-10 | 609.0472 | 39.81226 | 60 | +/- 10.4 | 114.3263 | 5.960896 | 57 | +/- 1.6 | 66.05782 | 4.806008 | 55 | +/- 1.3 | 38.79481 | 3.064337 | 52 | +/- 0.9 | 582.6741 | 28.39658 | 56 | +/- 7.7 | 22.55769 | 1.460808 | 52 | +/- 0.4 | 0.62403125 | 0.09057183 | 32 | +/- 0.03 | High Tail sample | Yellowish gray | October-2019 | GBM919-10 | GBM919-10 | 11.4 | 580 | 242 | <2 | <10 | 56 | 5 | 307 | 23 | 0.6 | 864 | <5 | <50 | 3.7 | 23 | 0.2 | <10 | 570 | 80 | 3.3 | 11.4 | <10 | 0.615 | <2 | <20 | <1 | 7.9 | <200 | 18 | 2 | 1.1 | <200 | <500 | nr | nr | <5 | nr | nr | nr | GBM919-10 | 3.45 | 66.63 | 11.64 | 0.61 | 0.19 | 4.05 | 0.032 | 0.24 | 2.82 | 1.54 | 0.72 | 5.81 | GBM919-10 | 585.2648 | 37.13419 | 53 | +/- 10.3 | 113.9035 | 7.030036 | 69 | +/- 1.7 | 60.24688 | 4.349873 | 59 | +/- 1.1 | 35.05176 | 2.847242 | 51 | +/- 0.8 | 584.4191 | 30.5289 | 56 | +/- 8.2 | 20.938 | 1.500883 | 50 | +/- 0.4 | 0.6084524 | 0.1892666 | 42 | +/- 0.06
GBM320-1 | 22.9166 | 3.529758 | 50 | +/- 1 | 871.7387 | 44.86017 | 62 | +/- 11.5 | 486.3393 | 21.73365 | 55 | +/- 5.9 | 527.0277 | 33.05663 | 57 | +/- 8.8 | 656.8718 | 36.19149 | 55 | +/- 9.9 | 6.8652 | 1.569039 | 50 | +/- 0.5 | 1.851358 | 0.2983874 | 53 | +/- 0.08 | Iron gossan, Eastern Pilbara | Moderate reddish brown | April-2020 | GBM320-1 | GBM320-1 | 58.1 | 700 | 1390 | <2 | <10 | <5 | <2 | 38 | 7.3 | <0.5 | 262 | <5 | <50 | 43.6 | 3 | <0.2 | <10 | 28 | <20 | 0.6 | 4.1 | <10 | 0.0645 | <2 | <20 | <1 | 1.9 | <200 | <5 | 2 | <0.5 | 520 | <500 | nr | nr | <5 | nr | nr | nr | GBM320-1 | 41.9 | 22.32 | 3.51 | 0.39 | 0.02 | 3.43 | 0.015 | 0.15 | 0.42 | 0.43 | 0.04 | 8.32 | GBM320-1 | 19.91304 | 3.520791 | 46 | +/- 1.1 | 839.6249 | 51.05255 | 72 | +/- 12.1 | 448.7915 | 53.73038 | 55 | +/- 14.7 | 471.3374 | 65.41143 | 58 | +/- 17.3 | 593.7383 | 55.90528 | 53 | +/- 15.6 | 6.72425 | 1.622876 | 40 | +/- 0.5 | 1.335457 | 0.2064437 | 46 | +/- 0.06
GBM320-2 | 4.758571 | 0.6787994 | 42 | +/- 0.2 | 117.1454 | 6.225772 | 59 | +/- 1.6 | 12.14087 | 1.666416 | 46 | +/- 0.5 | 56.18717 | 3.616465 | 53 | +/- 1 | 42.24795 | 2.535687 | 39 | +/- 0.8 | 4.36551 | 0.7429952 | 49 | +/- 0.2 | 27.12767 | 1.067344 | 52 | +/- 0.3 | High silica gold sulphide, Cajamarca, Peru | Very light gray | April-2020 | GBM320-2 | GBM320-2 | 110 | 46 | 1920 | <2 | <10 | 5 | <2 | <20 | 4.1 | <0.5 | 3850 | 8 | <50 | 1 | 3 | <0.2 | <10 | <20 | <20 | 0.3 | 2.2 | <10 | 0.112 | <2 | <20 | <1 | 1.5 | <200 | <5 | 2 | <0.5 | <200 | <500 | nr | nr | 27 | nr | nr | nr | GBM320-2 | 1.01 | 95.63 | 0.82 | 0.76 | 0.05 | 0.09 | 0.008 | 0.12 | 0.08 | 0.16 | 0.17 | 0.27 | GBM320-2 | 4.537907 | 0.6713865 | 43 | +/- 0.2 | 112.2535 | 6.678444 | 62 | +/- 1.7 | 9.705909 | 1.423622 | 44 | +/- 0.4 | 28.90479 | 2.694312 | 48 | +/- 0.8 | 9.547358 | 1.683192 | 53 | +/- 0.5 | 3.902326 | 0.4624152 | 43 | +/- 0.1 | 11.34175 | 1.001982 | 64 | +/- 0.25
GBM320-3 | 828.7407 | 43.90193 | 59 | +/- 11.5 | 2718.122 | 90.7861 | 62 | +/- 23.2 | 253.6411 | 17.6381 | 57 | +/- 4.7 | 13.239 | 1.785659 | 50 | +/- 0.5 | 309.2424 | 13.63517 | 51 | +/- 3.9 | 55.09966 | 3.277515 | 58 | +/- 0.9 | 11.54843 | 0.5587304 | 58 | +/- 0.15 | Acurite and Malachite, with Carbonate, Quartz, Talc and Fuchsite ex Turkey | Grayish orange | April-2020 | GBM320-3 | GBM320-3 | 553 | 331 | 6040 | <2 | <10 | 9 | <2 | 1440 | 60 | <0.5 | 14.6 | <5 | <50 | 5.1 | 3 | <0.2 | <10 | 860 | <20 | 0.7 | 9.4 | <10 | 0.0497 | <2 | <20 | <1 | <0.5 | <200 | <5 | <1 | <0.5 | 270 | <500 | nr | nr | 11 | nr | nr | nr | GBM320-3 | 4.92 | 38.7 | 2.51 | 0.21 | 0.16 | 14.67 | 0.01 | 0.22 | 9.89 | 0.47 | 0.04 | 23.96 | GBM320-3 | 752.5398 | 80.36861 | 52 | +/- 22.6 | 2694.911 | 103.6445 | 67 | +/- 25.5 | 167.287 | 14.46111 | 46 | +/- 4.3 | 10.435 | 2.239735 | 48 | +/- 0.7 | 301.3164 | 14.59328 | 53 | +/- 4.1 | 50.54959 | 3.864008 | 49 | +/- 1.1 | 10.9224375 | 0.6854932 | 64 | +/- 0.17
GBM320-4 | 742.7738 | 39.49543 | 60 | +/- 10.3 | 3238.395 | 115.7881 | 61 | +/- 29.9 | 90.16831 | 9.615256 | 59 | +/- 2.5 | 9.309783 | 1.888821 | 46 | +/- 0.6 | 31.59255 | 2.072806 | 51 | +/- 0.6 | 48.536 | 2.871636 | 60 | +/- 0.7 | 0.4773529 | 0.09123725 | 34 | +/- 0.03 | Acurite and Malachite, with Carbonate, Quartz, Talc and Fuchsite ex Turkey | Grayish orange | April-2020 | GBM320-4 | GBM320-4 | 10.8 | 33 | 1510 | <2 | <10 | <5 | <2 | 2030 | 54 | <0.5 | 22 | <5 | <50 | 4.5 | <2 | <0.2 | <10 | 740 | <20 | 0.2 | 3.6 | <10 | 0.0471 | <2 | <20 | <1 | <0.5 | <200 | <5 | <1 | <0.5 | <200 | <500 | nr | nr | <5 | nr | nr | nr | GBM320-4 | 4.38 | 49.58 | 0.69 | 0.03 | 0.17 | 13.05 | 0.003 | 0.15 | 8.14 | 0.07 | 0.03 | 20.12 | GBM320-4 | 667.6312 | 64.06092 | 52 | +/- 18 | 3181.618 | 126.4046 | 73 | +/- 29.7 | 41.59571 | 5.02156 | 42 | +/- 1.6 | 8.319778 | 1.362519 | 45 | +/- 0.4 | 29.49558 | 2.434385 | 52 | +/- 0.7 | 45.61327 | 3.315536 | 49 | +/- 1 | 0.3550606 | 0.09161944 | 33 | +/- 0.03
GBM320-5 | 20.79111 | 1.932419 | 54 | +/- 0.5 | 1258.902 | 33.11433 | 59 | +/- 8.7 | 36.51094 | 2.534016 | 53 | +/- 0.7 | 9.297826 | 1.738722 | 46 | +/- 0.5 | 1.550556 | nr | nr | nr | 57.27586 | 2.634178 | 58 | +/- 0.7 | 0.5993333 | 0.1310293 | 36 | +/- 0.04 | Porphyry copper, SW, Westen Australia | Light gray | April-2020 | GBM320-5 | GBM320-5 | <0.2 | 1.3 | 669 | 3 | <10 | 44 | 3 | 21 | 58 | <0.5 | 16.1 | <5 | <50 | 4.3 | 23 | 0.2 | 25 | 20 | 107 | 2.7 | 4.2 | <10 | 2.53 | 2 | <20 | <1 | 8.7 | <200 | <5 | 3 | 1.1 | <200 | <500 | nr | nr | <5 | nr | nr | nr | GBM320-5 | 4.34 | 69.01 | 14.07 | 0.32 | 0.19 | 1.71 | 0.032 | 0.55 | 0.9 | 2.58 | 3.53 | 1.27 | GBM320-5 | 20.22646 | 1.352175 | 48 | +/- 0.4 | 1263.499 | 46.1551 | 72 | +/- 10.9 | 34.32 | 2.548104 | 45 | +/- 0.8 | 4.608333 | 1.125899 | 42 | +/- 0.4 | 1.679355 | 0.6569725 | 31 | +/- 0.2 | 57.08731 | 3.505223 | 52 | +/- 1 | 0.5074474 | 0.1012566 | 38 | +/- 0.03
GBM320-6 | 21.1114 | 1.613049 | 50 | +/- 0.5 | 2701.809 | 75.97271 | 60 | +/- 19.8 | 43.27846 | 3.79442 | 52 | +/- 1.1 | 10.45304 | 1.830746 | 46 | +/- 0.5 | 3.22 | nr | nr | nr | 36.77842 | 1.589373 | 57 | +/- 0.4 | 1.416231 | 0.1862808 | 52 | +/- 0.05 | Porphyry copper, SW, Westen Australia | Light gray | April-2020 | GBM320-6 | GBM320-6 | <0.2 | 1.7 | 506 | 5 | <10 | 60 | <2 | 24 | 38 | 0.7 | 16.7 | <5 | <50 | 4.3 | 34 | 0.2 | 42 | 22 | 53 | 3.1 | 4.9 | <10 | 3.4 | 2 | <20 | 1 | 9 | <200 | 7 | 5 | 1.5 | <200 | <500 | nr | nr | <5 | nr | nr | nr | GBM320-6 | 4.13 | 69.21 | 13.83 | 0.32 | 0.17 | 1.57 | 0.036 | 0.58 | 0.98 | 1.73 | 4.73 | 1.31 | GBM320-6 | 20.37913 | 1.074957 | 46 | +/- 0.3 | 2728.318 | 76.853 | 69 | +/- 18.6 | 40.65787 | 3.286204 | 47 | +/- 1 | 7.385319 | 1.726713 | 47 | +/- 0.5 | 2.208214 | nr | nr | nr | 35.97659 | 1.271713 | 41 | +/- 0.4 | 1.361389 | 0.1656446 | 54 | +/- 0.05
GBM320-7 | 20.90204 | 1.613803 | 54 | +/- 0.4 | 4445.034 | 125.9711 | 60 | +/- 32.8 | 96.79296 | 4.790682 | 54 | +/- 1.3 | 9.946522 | 2.064001 | 46 | +/- 0.6 | 2.6025 | nr | nr | nr | 73.00862 | 3.184045 | 58 | +/- 0.8 | 2.738222 | 0.1815046 | 54 | +/- 0.05 | Porphyry copper, SW, Westen Australia | Light gray | April-2020 | GBM320-7 | GBM320-7 | 2.2 | 1.2 | 649 | 3 | <10 | 59 | 3 | 25 | 75 | 0.6 | 40.6 | <5 | <50 | 4.8 | 32 | <0.2 | 88 | 20 | 60 | 3.1 | 4.5 | <10 | 2.63 | 2 | <20 | <1 | 9.7 | <200 | 20 | 4 | 1 | <200 | <500 | nr | nr | <5 | nr | nr | nr | GBM320-7 | 4.64 | 68.35 | 13.74 | 0.32 | 0.14 | 1.77 | 0.038 | 0.93 | 0.89 | 2.3 | 3.66 | 1.46 | GBM320-7 | 20.15375 | 1.516782 | 48 | +/- 0.4 | 4473.453 | 116.1248 | 68 | +/- 28.3 | 95.40808 | 6.917628 | 52 | +/- 1.9 | 5.443784 | 0.7126607 | 37 | +/- 0.2 | 1.929615 | nr | nr | nr | 72.50583 | 3.023163 | 48 | +/- 0.9 | 2.730509 | 0.1897616 | 57 | +/- 0.05
GBM320-8 | 20.00547 | 1.70398 | 53 | +/- 0.5 | 6686.039 | 125.4467 | 53 | +/- 34.9 | 121.4793 | 7.118456 | 56 | +/- 1.9 | 12.13106 | 1.604704 | 47 | +/- 0.5 | 2.8325 | nr | nr | nr | 30.94569 | 1.756046 | 58 | +/- 0.5 | 2.738222 | 0.1815046 | 54 | +/- 0.05 | Porphyry copper, SW, Westen Australia | Light gray | April-2020 | GBM320-8 | GBM320-8 | 0.6 | 1.3 | 668 | 3 | <10 | 61 | <2 | 28 | 32 | 0.6 | 52.9 | <5 | <50 | 4.1 | 33 | <0.2 | 76 | 20 | 54 | 3 | 4.7 | <10 | 2.7 | <2 | <20 | <1 | 10.1 | <200 | 6 | 5 | 1 | <200 | <500 | nr | nr | <5 | nr | nr | nr | GBM320-8 | 4.02 | 68.91 | 13.57 | 0.33 | 0.12 | 2.09 | 0.039 | 0.97 | 0.9 | 2.21 | 3.75 | 1.39 | GBM320-8 | 19.97564 | 0.6307047 | 39 | +/- 0.2 | 6748.853 | 200.4308 | 67 | +/- 49.3 | 121.3973 | 7.22833 | 52 | +/- 2 | 8.959792 | 1.530549 | 48 | +/- 0.4 | 2.11 | nr | nr | nr | 30.408125 | 1.534577 | 48 | +/- 0.5 | 4.345356 | 0.2508377 | 59 | +/- 0.07
GBM320-10 | 563.2531 | 31.7232 | 59 | +/- 8.3 | 1531.478 | 60.20597 | 61 | +/- 15.5 | 1138.688 | 58.97554 | 61 | +/- 15.2 | 475.7122 | 29.45747 | 59 | +/- 7.7 | 142.4885 | 7.704207 | 52 | +/- 2.2 | 45.13 | 2.545111 | 55 | +/- 0.7 | 6.215717 | 0.4927915 | 60 | +/- 0.13 | Composite of Samples | Pale yellowish brown | April-2020 | GBM320-10 | GBM320-10 | 29.4 | 146 | 517 | <2 | <10 | 49 | <2 | 330 | 47 | 1.3 | 2880 | 5 | <50 | 6.8 | 24 | 0.4 | 12 | 580 | 110 | 5 | 17.9 | <10 | 2.02 | <2 | <20 | 1 | 14.5 | <200 | 6 | 6 | 2.3 | 1150 | <500 | nr | nr | 6.7 | nr | nr | nr | GBM320-10 | 6.77 | 59.13 | 14.35 | 1.12 | 0.11 | 4.9 | 0.063 | 0.58 | 3.14 | 2.18 | 2.87 | 2 | GBM320-10 | 556.01 | 26.78203 | 51 | +/- 7.6 | 1534.921 | 50.68174 | 70 | +/- 12.2 | 1118.274 | 43.96647 | 55 | +/- 12 | 467.5313 | 24.51386 | 55 | +/- 6.7 | 136.567 | 8.633941 | 53 | +/- 2.4 | 35.09021 | 3.071228 | 48 | +/- 0.9 | 6.318328 | 0.3694084 | 61 | +/- 0.1
GBM920-1 | 10.05125 | 1.274677 | 40 | +/- 0.4 | 3430.714 | 94.85375 | 57 | +/- 25.4 | 3641.946 | 136.5061 | 57 | +/- 36.5 | 31135.75 | 817.8266 | 46 | +/- 245.5 | 490.7796 | 21.72398 | 50 | +/- 6.2 | 327.0365 | 13.48693 | 60 | +/- 3.5 | 157.4987 | 6.466086 | 48 | +/- 1.9 | Lead concentrate and tails composite | Medium dark gray | October-2020 | GBM920-1 | GBM920-1 | 511 | 520 | <100 | <2 | <10 | 21 | <2 | 59 | 350 | 1 | 322 | <5 | <50 | 22.7 | 13 | 0.4 | <10 | <20 | 30 | 2.7 | 6.4 | 18 | 0.123 | <2 | <20 | <1 | 2 | <200 | 6 | 2 | 2.4 | 3910 | <500 | nr | nr | 162 | nr | nr | nr | GBM920-1 | 21.9 | 40.96 | 4.74 | 0.17 | 0.11 | 1.49 | 0.028 | 16.05 | 2.47 | 0.28 | 0.22 | 13.87 | GBM920-1 | 10.143 | 1.714476 | 50 | +/- 0.5 | 3424.84 | 114.679 | 69 | +/- 27.8 | 3463.743 | 124.7882 | 55 | +/- 34 | 30995.98 | 1109.076 | 43 | +/- 345.4 | 494.6014 | 31.88974 | 58 | +/- 8.5 | 318.4231 | 24.47847 | 55 | +/- 6.7 | 154.5022 | 9.137804 | 59 | +/- 2.4
GBM920-2 | 270.1902 | 14.0624 | 59 | +/- 3.7 | 15495.44 | 410.1986 | 52 | +/- 115.3 | 103.836 | 6.918897 | 52 | +/- 1.9 | 38.3968 | 4.635244 | 50 | +/- 1.3 | 1606.5742 | 86.22718 | 50 | +/- 24.8 | 567.1018 | 18.72518 | 57 | +/- 5 | 5.375768 | 0.3924599 | 56 | +/- 0.11 | Copper sulphide filtercake ex Pilbara, Western Australia | Olive gray | October-2020 | GBM920-2 | GBM920-2 | 3 | 1660 | 318 | <2 | <10 | 61 | 2 | 99.6 | 575 | 0.8 | 3350 | 5 | <50 | 21.6 | 32 | 0.4 | <10 | 288 | 76 | 5.3 | 7.1 | <10 | 0.443 | 2 | <20 | <1 | 18.1 | <200 | 18 | 5 | 2.8 | <200 | <500 | nr | nr | 5.5 | nr | nr | nr | GBM920-2 | 21.6 | 35.62 | 8.14 | 0.48 | 0.09 | 1.04 | 0.028 | 21.94 | 0.95 | 2.08 | 0.7 | 17.51 | GBM920-2 | 262.0909 | 22.43713 | 57 | +/- 6 | 15521.974 | 603.3934 | 60 | +/- 157.2 | 102.5496 | 13.82165 | 56 | +/- 3.7 | 37.75039 | 5.896176 | 51 | +/- 1.7 | 1603.783 | 111.4114 | 58 | +/- 29.5 | 550.28 | 36.32722 | 56 | +/- 9.8 | 5.085098 | 0.3595142 | 61 | +/- 0.09
GBM920-3 | 283.0414 | 16.0324 | 58 | +/- 4.3 | 15471.0228 | 420.634 | 50 | +/- 120.8 | 103.357 | 9.065984 | 54 | +/- 2.5 | 38.13615 | 4.606814 | 52 | +/- 1.3 | 1688.365 | 93.11193 | 51 | +/- 26.4 | 593.8225 | 20.49427 | 56 | +/- 5.5 | 5.33524 | 0.3810255 | 50 | +/- 0.11 | Copper sulphide filtercake ex Pilbara, Western Australia | Olive gray | October-2020 | GBM920-3 | GBM920-3 | 3.4 | 1800 | 274 | <2 | <10 | 58 | 2 | 99 | 615 | 1 | 3220 | 5.29 | <50 | 23.4 | 31 | 0.4 | <10 | 303 | 61 | 5.1 | 6.9 | <10 | 0.43 | <2 | <20 | <1 | 18.1 | <200 | 19 | 7 | 3.1 | <200 | <500 | nr | nr | 5.4 | nr | nr | nr | GBM920-3 | 23.3 | 32.7 | 7.86 | 0.47 | 0.11 | 1.01 | 0.027 | 23.65 | 0.95 | 1.98 | 0.7 | 18.52 | GBM920-3 | 276.9743 | 25.74889 | 56 | +/- 7 | 15396.36 | 549.4416 | 61 | +/- 141.9 | 102.6741 | 13.07073 | 58 | +/- 3.5 | 39.35333 | 7.125607 | 51 | +/- 2 | 1701.308 | 105.9155 | 58 | +/- 28.1 | 575.9442 | 36.36775 | 55 | +/- 9.9 | 4.975621 | 0.5056457 | 66 | +/- 0.13
GBM920-4 | 719.0002 | 32.68118 | 59 | +/- 8.6 | 2746.043 | 92.55508 | 59 | +/- 24.3 | 84.7949 | 6.393627 | 49 | +/- 1.9 | 8.505111 | 3.076531 | 45 | +/- 0.9 | 34.89408 | 2.220622 | 49 | +/- 0.6 | 46.84828 | 2.847391 | 58 | +/- 0.8 | 0.4281667 | 0.102293 | 30 | +/- 0.04 | Acurite and Malachite, with Carbonate, Quartz, Talc and Fuchsite ex Turkey | Grayish orange | October-2020 | GBM920-4 | GBM920-4 | 9.9 | 37 | 625 | <2 | <10 | <5 | <2 | 1870 | 51 | <0.5 | 11 | <5 | <50 | 4.4 | <2 | <0.2 | <10 | 780 | <20 | 0.2 | 3.3 | <10 | 0.0188 | <2 | <20 | <1 | <0.5 | <200 | <2 | <2 | <0.5 | <200 | <500 | nr | nr | <5 | nr | nr | nr | GBM920-4 | 4.36 | 50.13 | 0.53 | 0.02 | 0.17 | 13.07 | 0.002 | 0.1 | 8.06 | 0.06 | 0.01 | 20.56 | GBM920-4 | 650.8703 | 54.59434 | 58 | +/- 14.5 | 2721.96 | 97.40209 | 74 | +/- 22.7 | 37.17277 | 5.953414 | 47 | +/- 1.8 | 7.653636 | 2.529725 | 44 | +/- 0.8 | 32.76679 | 3.342535 | 56 | +/- 0.9 | 43.75 | 3.571469 | 58 | +/- 0.9 | 0.3288158 | 0.09815483 | 38 | +/- 0.03
GBM920-5 | 47.35294 | 1.772305 | 51 | +/- 0.5 | 773.2798 | 23.30116 | 61 | +/- 6 | 64.70574 | 5.234702 | 54 | +/- 1.4 | 11.27149 | 2.43917 | 47 | +/- 0.7 | 21.81217 | 2.354693 | 46 | +/- 0.7 | 13.94192 | 1.250608 | 52 | +/- 0.4 | 0.5314194 | 0.07563235 | 31 | +/- 0.03 | Archean porphyry-style Cu/Au/Mo | Light gray | October-2020 | GBM920-5 | GBM920-5 | 1.2 | 21 | 276 | <2 | <10 | 37 | 6 | 81 | 14 | <0.5 | 491 | <5 | <50 | 3.8 | 18 | 0.2 | 19 | 51 | 153 | 3.2 | 10.8 | <10 | 2.31 | <2 | <20 | <1 | 6.5 | <200 | 20 | 2 | 1.2 | <200 | <500 | nr | nr | <5 | nr | nr | nr | GBM920-5 | 3.797203 | 63.93 | 15.7 | 0.64 | 0.06 | 4.67 | 0.0606722 | 0.1934321 | 2.87 | 1.76 | 3.25 | 1.18 | GBM920-5 | 42.55925 | 2.380693 | 53 | +/- 0.7 | 769.3174 | 27.54861 | 72 | +/- 6.5 | 56.07776 | 4.615294 | 58 | +/- 1.2 | 5.74675 | 1.672855 | 40 | +/- 0.5 | 21.36245 | 2.622909 | 53 | +/- 0.7 | 13.0113 | 1.622517 | 54 | +/- 0.4 | 0.5222857 | 0.1013688 | 42 | +/- 0.03
GBM920-6 | 55.895 | 2.839004 | 54 | +/- 0.8 | 760.4509 | 23.13077 | 60 | +/- 6 | 75.21717 | 6.259634 | 53 | +/- 1.7 | 10.4941 | 2.093082 | 39 | +/- 0.7 | 30.47917 | 3.253028 | 48 | +/- 1 | 15.95667 | 1.610818 | 54 | +/- 0.4 | 0.6797955 | 0.1597759 | 44 | +/- 0.05 | Archean porphyry-style Cu/Au/Mo | Light gray | October-2020 | GBM920-6 | GBM920-6 | 1.2 | 31 | 198 | <2 | <10 | 36 | 5 | 90 | 17 | <0.5 | 496 | <5 | <50 | 4 | 19 | 0.2 | 15 | 60 | 99 | 3.2 | 11.2 | <10 | 2.26 | <2 | <20 | <1 | 6.2 | <200 | 27 | 2 | 1.2 | <200 | <500 | nr | nr | <5 | nr | nr | nr | GBM920-6 | 4.104895 | 62.9 | 15.6 | 0.66 | 0.06 | 4.96 | 0.06285465 | 0.2126552 | 3.26 | 1.66 | 3.21 | 1.32 | GBM920-6 | 51.59473 | 2.963803 | 55 | +/- 0.8 | 757.9204 | 26.7942 | 72 | +/- 6.3 | 65.06218 | 5.842656 | 55 | +/- 1.6 | 6.908936 | 2.916213 | 47 | +/- 0.9 | 30.60096 | 2.751144 | 52 | +/- 0.8 | 14.99214 | 1.958907 | 56 | +/- 0.5 | 0.6163617 | 0.1095722 | 47 | +/- 0.03
GBM920-7 | 78.76377 | 5.079822 | 53 | +/- 1.4 | 29847.86 | 925.1089 | 52 | +/- 260.1 | 41046.46 | 1188.274 | 46 | +/- 356.8 | 30808.37 | 915.5157 | 47 | +/- 271.7 | 585.9398 | 24.28417 | 51 | +/- 6.9 | 88.62067 | 6.3302 | 60 | +/- 1.6 | 133.8934 | 8.891873 | 48 | +/- 2.61 | Cu Pb Zn Ore | Medium dark gray | October-2020 | GBM920-7 | GBM920-7 | 332 | 628 | 246 | <2 | 96 | 30 | 2 | 123 | 96 | 0.8 | 8590 | <5 | <50 | 9.4 | 18 | 0.3 | 58 | 87 | 61 | 3.6 | 16.9 | 22.3 | 1.77 | <2 | <20 | <1 | 7 | <200 | 13 | 3 | 2 | 42500 | <500 | nr | nr | 140 | nr | nr | nr | GBM920-7 | 9.07 | 44.71 | 11.09 | 1.01 | 0.15 | 5.14 | 0.053 | 6.89 | 3.04 | 1.22 | 2.54 | 5.43 | GBM920-7 | 68.68982 | 5.826764 | 56 | +/- 1.6 | 30009.4 | 742.2046 | 57 | +/- 198.7 | 40609.46 | 1507.025 | 42 | +/- 475.3 | 30927.55 | 1423.495 | 46 | +/- 427.4 | 587.7133 | 24.13769 | 55 | +/- 6.6 | 73.22328 | 7.632562 | 58 | +/- 2 | 133.603 | 9.777699 | 61 | +/- 2.52
GBM920-9 | 14.49408 | 1.922275 | 49 | +/- 0.6 | 19.62574 | 1.78212 | 47 | +/- 0.5 | 38.857 | 4.345014 | 50 | +/- 1.2 | 5.8115 | 2.853123 | 40 | +/- 0.9 | 2.439091 | nr | nr | nr | 10.4963 | 0.8314415 | 46 | +/- 0.2 | 50.85375 | 1.559259 | 53 | +/- 0.43 | Silver Ore | Light gray | October-2020 | GBM920-9 | GBM920-9 | <0.2 | <0.499 | <100 | <2 | <10 | 6 | 16 | 56 | 11 | <0.5 | 544 | 10 | <50 | 2.5 | 3 | 0.2 | 50 | <20 | 421 | 1.5 | 8.7 | <10 | 1.16 | <2 | <20 | <1 | 0.7 | <200 | <2 | <2 | 1.1 | <200 | <500 | nr | nr | 53 | nr | nr | nr | GBM920-9 | 2.43 | 78.62 | 8.32 | 0.55 | 0.05 | 2.93 | 0.045 | 0.02 | 1.48 | 2.51 | 1.65 | 0.13 | GBM920-9 | 7.329565 | 0.8604959 | 46 | +/- 0.3 | 16.17625 | 1.227245 | 48 | +/- 0.4 | 18.92255 | 3.129028 | 51 | +/- 0.9 | 2.301667 | nr | nr | nr | 2.359231 | nr | nr | nr | 2.710333 | nr | nr | nr | 50.7945 | 1.816589 | 66 | +/- 0.45
GBM920-10 | 56.85283 | 3.046318 | 53 | +/- 0.8 | 21706.78 | 399.4502 | 46 | +/- 119.9 | 890.368 | 37.59002 | 59 | +/- 9.9 | 779.4911 | 36.82023 | 54 | +/- 10.1 | 82.68706 | 5.049616 | 51 | +/- 1.4 | 93.72053 | 4.977465 | 57 | +/- 1.3 | 41.89008 | 1.444842 | 53 | +/- 0.4 | Copper Sulphide ore composite | Medium light gray | October-2020 | GBM920-10 | GBM920-10 | 13.6 | 86 | 402 | <2 | <10 | 39 | 2 | 105 | 98 | 1 | 2810 | <5 | <50 | 7.4 | 20 | 0.4 | 67 | 61 | 88 | 4.3 | 19.1 | <10 | 2.11 | 4 | <20 | <1 | 10.7 | <200 | 6 | 5 | 2.5 | 930 | <500 | nr | nr | 44 | nr | nr | nr | GBM920-10 | 7.29 | 53.21 | 13.17 | 1.95 | 0.11 | 5.46 | 0.057 | 2.63 | 3.16 | 1.78 | 2.97 | 3.76 | GBM920-10 | 44.28754 | 3.758392 | 57 | +/- 1 | 21797.16 | 738.2042 | 60 | +/- 192.3 | 873.6448 | 39.26354 | 60 | +/- 10.2 | 790.3965 | 29.84253 | 57 | +/- 8 | 81.40151 | 3.768828 | 53 | +/- 1 | 82.40527 | 4.834653 | 55 | +/- 1.3 | 41.62185 | 1.766464 | 73 | +/- 0.41
GBM321-1 | 44.48943 | 2.574149 | 53 | +/- 0.7 | 1033.514 | 31.83694 | 54 | +/- 8.8 | 85.16192 | 3.879616 | 52 | +/- 1.1 | 19.52489 | 2.444702 | 45 | +/- 0.7 | 27.17095 | 2.143043 | 42 | +/- 0.7 | 15.14543 | 0.9348362 | 46 | +/- 0.3 | 0.8206087 | 0.1503955 | 46 | +/- 0.05 | Archean porphyry-style Cu/Au/Mo | Very light gray | April-2021 | GBM321-1 | GBM321-1 | 5.3 | 27 | 175 | <2 | <10 | 34 | 5 | 74 | 15 | 0.8 | 442 | <5 | <50 | 4.1 | 17 | 0.2 | 25 | 49 | 101 | 3.3 | 10.6 | <10 | 2.34 | <2 | <20 | <1 | 6.14 | <200 | 25 | 2 | 1.1 | <200 | <500 | nr | nr | <5 | nr | nr | nr | GBM321-1 | 4.027972 | 63.49 | 15.7 | 0.63 | 0.06 | 4.23 | 0.0602357 | 0.3828594 | 2.8 | 1.73 | 3.31 | 1.61 | GBM321-1 | 41.20319 | 2.808876 | 47 | +/- 0.8 | 1031.5531 | 33.81474 | 70 | +/- 8.1 | 79.9575 | 5.538919 | 56 | +/- 1.5 | 14.23444 | 1.844914 | 45 | +/- 0.6 | 26.43 | 1.418242 | 45 | +/- 0.4 | 14.01022 | 1.082724 | 46 | +/- 0.3 | 0.7499375 | 0.1209755 | 48 | +/- 0.04
GBM321-2 | 50.15404 | 3.133857 | 52 | +/- 0.9 | 1176.492 | 31.35518 | 53 | +/- 8.7 | 216.5202 | 5.221034 | 50 | +/- 1.5 | 18.73542 | 3.075576 | 48 | +/- 0.9 | 69.63319 | 5.117471 | 47 | +/- 1.5 | 34.18535 | 0.8905973 | 43 | +/- 0.3 | 2.133894 | 0.1999398 | 47 | +/- 0.06 | Oxide andesite, Pilbara, WA | Very pale orange | April-2021 | GBM321-2 | GBM321-2 | 4.6 | 70 | 175 | <2 | <10 | 54 | 4 | 45 | 35 | 1 | 18 | <5 | <50 | 6.6 | 28 | 0.3 | <10 | 53 | 67 | 4.2 | 14.1 | <10 | 0.42 | <2 | <20 | 1 | 4.03 | <200 | 5 | <2 | 1.8 | <200 | <500 | nr | nr | <5 | nr | nr | nr | GBM321-2 | 6.69 | 62.37 | 15.52 | 0.78 | 0.12 | 0.93 | 0.066 | 0.06 | 3.11 | 1.9 | 0.6 | 4.54 | GBM321-2 | 47.2732 | 3.534464 | 50 | +/- 1 | 1167.091 | 70.25989 | 75 | +/- 16.3 | 211.2986 | 13.07511 | 58 | +/- 3.5 | 16.86592 | 2.437765 | 49 | +/- 0.7 | 67.746 | 3.130176 | 45 | +/- 1 | 33.21058 | 1.945335 | 52 | +/- 0.5 | 1.78502 | 0.1359933 | 49 | +/- 0.04
GBM321-3 | 43.94902 | 2.250381 | 51 | +/- 0.6 | 50.26306 | 3.826915 | 49 | +/- 1.1 | 775.4169 | 25.77572 | 51 | +/- 7.3 | 132.4555 | 6.306872 | 51 | +/- 1.8 | 635.4444 | 23.31965 | 45 | +/- 7.1 | 18.90955 | 0.8597808 | 44 | +/- 0.3 | 5.87025 | 0.3641138 | 48 | +/- 0.11 | Oxide rhyolite, Pilbara, WA | Yellowish gray | April-2021 | GBM321-3 | GBM321-3 | 14.4 | 620 | 263 | <2 | <10 | 31 | 6 | 61 | 19 | 0.7 | 381 | <5 | <50 | 3.8 | 17 | 0.2 | <10 | 43 | 90 | 2.8 | 10.5 | <10 | 0.23 | <2 | <20 | <1 | 4.29 | <200 | 6 | <2 | 1.3 | 780 | <500 | nr | nr | 6.5 | nr | nr | nr | GBM321-3 | 3.83 | 61.69 | 14.1 | 0.55 | 0.26 | 3.57 | 0.048 | 1.38 | 2.03 | 2.85 | 0.32 | 7.16 | GBM321-3 | 42.39755 | 3.231543 | 49 | +/- 0.9 | 49.68462 | 4.056326 | 65 | +/- 1 | 768.7581 | 44.55682 | 60 | +/- 11.6 | 130.5546 | 8.712108 | 59 | +/- 2.3 | 628.9092 | 25.40911 | 49 | +/- 7.4 | 18.13131 | 1.361178 | 52 | +/- 0.4 | 5.846136 | 0.2601983 | 59 | +/- 0.07
GBM321-4 | 39.0449 | 2.232296 | 51 | +/- 0.6 | 253.923 | 11.57581 | 53 | +/- 3.2 | 752.7775 | 26.44784 | 53 | +/- 7.4 | 29.44204 | 2.791102 | 49 | +/- 0.8 | 99.75659 | 4.640828 | 44 | +/- 1.4 | 21.00106 | 0.9963242 | 47 | +/- 0.3 | 1.353357 | 0.1449009 | 42 | +/- 0.05 | Fresh andesite, Pilbara, WA | Very light gray | April-2021 | GBM321-4 | GBM321-4 | 6.8 | 102 | 154 | <2 | <10 | 46 | 5 | 63 | 22 | 1 | 60 | <5 | <50 | 6.1 | 23 | 0.3 | <10 | 40 | 81 | 4.1 | 12.9 | <10 | 0.27 | <2 | <20 | 1 | 4.68 | <200 | 5 | <2 | 2 | 770 | <500 | nr | nr | <5 | nr | nr | nr | GBM321-4 | 5.92 | 59.56 | 14.62 | 0.76 | 0.11 | 2.02 | 0.069 | 1.21 | 3.6 | 2.28 | 0.35 | 7.24 | GBM321-4 | 37.36353 | 3.412156 | 51 | +/- 1 | 253.4533 | 12.17309 | 70 | +/- 2.9 | 735.9863 | 31.38175 | 54 | +/- 8.6 | 27.96673 | 2.78185 | 49 | +/- 0.8 | 92.77327 | 10.55556 | 52 | +/- 3 | 20.32431 | 1.538414 | 51 | +/- 0.4 | 1.346345 | 0.1822824 | 55 | +/- 0.05
GBM321-5 | 26.51679 | 2.279791 | 53 | +/- 0.6 | 157.408 | 7.087899 | 50 | +/- 2 | 1495.071 | 46.64096 | 52 | +/- 13.1 | 59.44255 | 3.573876 | 51 | +/- 1 | 88.54044 | 4.784309 | 45 | +/- 1.5 | 17.7924 | 1.129507 | 50 | +/- 0.3 | 0.9943636 | 0.1113455 | 44 | +/- 0.03 | Fresh dacite, Pilbara, WA | Very light gray | April-2021 | GBM321-5 | GBM321-5 | 6.6 | 90 | 315 | <2 | <10 | 38 | 4 | 35 | 18 | 0.7 | 35 | <5 | <50 | 5.1 | 19 | 0.3 | <10 | 25 | 80 | 3.1 | 9.3 | <10 | 0.16 | <2 | <20 | 1 | 4.78 | <200 | 6 | <2 | 1.7 | 1500 | <500 | nr | nr | <5 | nr | nr | nr | GBM321-5 | 5.15 | 60.63 | 13.74 | 0.59 | 0.12 | 2.07 | 0.058 | 1.08 | 2.91 | 2.82 | 0.2 | 7.46 | GBM321-5 | 24.89604 | 1.962791 | 48 | +/- 0.6 | 155.2659 | 9.111872 | 68 | +/- 2.2 | 1478.494 | 82.51484 | 59 | +/- 21.7 | 60.70056 | 4.3676 | 54 | +/- 1.2 | 83.14304 | 7.910632 | 46 | +/- 2.4 | 17.4253 | 1.261375 | 50 | +/- 0.4 | 1.013184 | 0.1491597 | 49 | +/- 0.04
GBM321-6 | 51.99556 | 2.569459 | 54 | +/- 0.7 | 50.76902 | 5.043271 | 51 | +/- 1.4 | 2168.5902 | 55.75699 | 50 | +/- 16 | 156.6121 | 6.309123 | 52 | +/- 1.8 | 340.3725 | 13.79539 | 44 | +/- 4.2 | 19.78311 | 0.8760444 | 45 | +/- 0.3 | 2.876488 | 0.1629655 | 41 | +/- 0.05 | Fresh rhyolite, Pilbara, WA | Very light gray | April-2021 | GBM321-6 | GBM321-6 | 12 | 350 | 243 | <2 | 9.72 | 37 | 9 | 85 | 20 | 0.8 | 157 | <5 | <50 | 5.7 | 19 | 0.2 | <10 | 50 | 116 | 3.1 | 11.4 | <10 | 0.23 | <2 | <20 | <1 | 4.64 | <200 | <2 | <2 | 1.5 | 2200 | <500 | nr | nr | <5 | nr | nr | nr | GBM321-6 | 5.62 | 57.04 | 13.64 | 0.61 | 0.77 | 3.25 | 0.054 | 3.5 | 1.78 | 3.17 | 0.32 | 8.51 | GBM321-6 | 50.75735 | 3.260438 | 49 | +/- 0.9 | 49.47467 | 2.656198 | 60 | +/- 0.7 | 2134.625 | 86.79929 | 57 | +/- 23.2 | 153.7548 | 10.56897 | 58 | +/- 2.8 | 330.525 | 22.75695 | 54 | +/- 6.3 | 19.30294 | 1.41183 | 52 | +/- 0.4 | 3.022161 | 0.3221556 | 62 | +/- 0.08
GBM321-7 | 12.14837 | 1.554117 | 49 | +/- 0.5 | 1517.596 | 36.43449 | 49 | +/- 10.6 | 300.083 | 11.44574 | 53 | +/- 3.2 | 37.08375 | 2.622694 | 48 | +/- 0.8 | 100.9976 | 6.090469 | 46 | +/- 1.8 | 20.580625 | 0.8072554 | 48 | +/- 0.2 | 2.659 | 0.2879619 | 48 | +/- 0.08 | Fresh volcanic agglomerate, Pilbara, WA | Very light gray | April-2021 | GBM321-7 | GBM321-7 | 30.8 | 104 | 311 | <2 | <10 | 52 | 4 | <20 | 21 | 0.8 | 461 | 6 | <50 | 3.4 | 26 | 0.3 | <10 | <20 | 105 | 3.9 | 6.8 | <10 | 0.21 | <2 | <20 | 1 | 7.87 | <200 | 6 | 2 | 2.2 | 280 | <500 | nr | nr | <5 | nr | nr | nr | GBM321-7 | 3.28 | 68.64 | 13.1 | 0.45 | 0.11 | 1.82 | 0.025 | 1.27 | 1.68 | 3.11 | 0.29 | 4.72 | GBM321-7 | 11.85255 | 1.374819 | 47 | +/- 0.4 | 1534.371 | 58.74949 | 69 | +/- 14.2 | 294.6479 | 12.98517 | 56 | +/- 3.5 | 34.59755 | 3.417271 | 53 | +/- 1 | 95.9251 | 9.731208 | 49 | +/- 2.8 | 19.98694 | 1.290396 | 49 | +/- 0.4 | 2.64745 | 0.2111887 | 60 | +/- 0.06
GBM321-8 | 2236.0968 | 83.57668 | 50 | +/- 24 | 3604.785 | 115.0522 | 53 | +/- 32 | 1053.11 | 36.13673 | 52 | +/- 10.2 | 2039.396 | 83.21174 | 53 | +/- 23.2 | 56.59953 | 2.696777 | 43 | +/- 0.8 | 27.09 | 1.576413 | 50 | +/- 0.5 | 2.955826 | 0.1904137 | 46 | +/- 0.06 | Low Cu Oxide | Pale red | April-2021 | GBM321-8 | GBM321-8 | 1.7 | 57 | 1040 | <2 | <10 | 105 | 4 | 182 | 28 | 1.5 | 450 | 7 | <50 | 5.9 | 54 | 0.5 | 63 | 2350 | 159 | 8.4 | 17.8 | <10 | 2.12 | <2 | <20 | 1 | 16.5 | <200 | 5 | 2 | 3.5 | 1040 | <500 | nr | nr | <5 | nr | nr | nr | GBM321-8 | 5.8 | 59.12 | 13.9 | 1.131 | 0.11 | 5.46 | 0.103 | 0.37 | 3.24 | 2.63 | 2.951 | 1.25 | GBM321-8 | 2250.286 | 111.8126 | 48 | +/- 32.8 | 3634.097 | 138.714 | 73 | +/- 32.6 | 1031.609 | 61.3331 | 59 | +/- 16.1 | 2063.11 | 89.49069 | 58 | +/- 23.7 | 56.44096 | 3.799697 | 52 | +/- 1.1 | 15.88633 | 2.146799 | 49 | +/- 0.6 | 2.916155 | 0.1888556 | 58 | +/- 0.05
GBM321-10 | 120.647 | 10.12126 | 110 | +/- 1.9 | 3328.718 | 128.539 | 107 | +/- 24.8 | 3417.489 | 135.4717 | 107 | +/- 26.1 | 2591.58725 | 125.7523 | 108 | +/- 24.1 | 110.9114 | 8.442168 | 87 | +/- 1.8 | 33.47096 | 1.83356 | 52 | +/- 0.5 | 6.734059 | 1.065284 | 102 | +/- 0.21 | Low Cu Pb Zn Cuttings milled | Medium light gray | April-2021 | GBM321-10 | GBM321-10 | 60.6 | 118 | 300 | 2 | 14.4 | 38 | 2 | 105 | 36 | 1.1 | 1170 | <5 | <50 | 6 | 20 | 0.4 | <10 | 140 | 69 | 4.5 | 20.2 | <10 | 2.33 | <2 | <20 | <1 | 11.7 | <200 | 32 | 5 | 2.7 | 3600 | <500 | nr | nr | 9.5 | nr | nr | nr | GBM321-10 | 5.86 | 59.1 | 14.38 | 1.111 | 0.13 | 6.15 | 0.057 | 0.506 | 3.52 | 1.94 | 3.258 | 0.66 | GBM321-10 | 110.578 | 9.5846 | 101 | +/- 1.9 | 3375.256 | 164.6778 | 139 | +/- 27.7 | 3427.702 | 199.5056 | 122 | +/- 35.9 | 2657.062 | 141.678 | 116 | +/- 26.2 | 111.8427 | 10.19613 | 107 | +/- 2 | 21.27313 | 4.144675 | 97 | +/- 0.8 | 6.874991 | 0.911933 | 116 | +/- 0.17
GBM921-1 | 54.79397 | 3.192283 | 63 | +/- 0.8 | 912.9765 | 25.02403 | 62 | +/- 6.4 | 83.35607 | 5.15185 | 56 | +/- 1.4 | 12.27224 | 2.074054 | 49 | +/- 0.6 | 16.60426 | 2.295266 | 47 | +/- 0.7 | 16.13355 | 1.110826 | 56 | +/- 0.3 | 0.7674348 | 0.1623027 | 46 | +/- 0.05 | Archean porphyry-style Cu/Au/Mo | Light gray | October-2021 | GBM921-1 | GBM921-1 | 1.5 | 16 | 218 | <2 | <10 | 33 | 5 | 101 | 16.3 | 0.8 | 451 | <5 | <50 | 4.4 | 15 | 0.2 | <10 | 60 | 82 | 3.6 | 12.6 | <10 | 2.34 | <2 | <20 | <1 | 6.5 | <200 | 22 | 2 | 1.3 | <200 | <500 | nr | nr | <5 | nr | nr | nr | GBM921-1 | 4.265734 | 62.55 | 15.5 | 0.8 | 0.07 | 5.11 | 0.07027499 | 0.2282739 | 3.19 | 1.46 | 3.28 | 1.3 | GBM921-1 | 48.92786 | 2.767109 | 56 | +/- 0.7 | 917.2586 | 45.70536 | 86 | +/- 9.9 | 73.07791 | 5.836551 | 67 | +/- 1.4 | 7.83561 | 2.037484 | 53 | +/- 0.6 | 16.21921 | 1.922881 | 56 | +/- 0.5 | 13.55448 | 1.145164 | 54 | +/- 0.3 | 0.7585945 | 0.1433453 | 53 | +/- 0.04
GBM921-2 | 55.28065 | 3.17689 | 62 | +/- 0.8 | 888.0655 | 32.94401 | 66 | +/- 8.2 | 73.97932 | 4.798326 | 59 | +/- 1.3 | 12.59789 | 3.325541 | 57 | +/- 0.9 | 24.42609 | 3.480574 | 54 | +/- 1 | 16.24287 | 1.379248 | 62 | +/- 0.4 | 0.6876 | 0.136116 | 45 | +/- 0.04 | Archean porphyry-style Cu/Au/Mo | Light gray | October-2021 | GBM921-2 | GBM921-2 | 2.5 | 25.2 | 142 | <2 | <10 | 36 | 6 | 95 | 16.3 | 1.1 | 426 | <5 | <50 | 4.2 | 16 | 0.2 | 17 | 65 | 109 | 3.7 | 11.7 | <10 | 2.52 | <2 | <20 | <1 | 6.7 | <200 | 23 | 2 | 1.3 | <200 | <500 | nr | nr | <5 | nr | nr | nr | GBM921-2 | 4.090909 | 62.61 | 15.7 | 0.7 | 0.06 | 4.89 | 0.07071148 | 0.2290749 | 3.06 | 1.58 | 3.46 | 1.4 | GBM921-2 | 51.17418 | 2.195552 | 55 | +/- 0.6 | 888.1523 | 39.63158 | 90 | +/- 8.3 | 65.04234 | 3.877101 | 65 | +/- 1 | 7.889795 | 1.605821 | 55 | +/- 0.4 | 23.96375 | 1.899776 | 57 | +/- 0.5 | 15.06586 | 1.728172 | 61 | +/- 0.4 | 0.6337081 | 0.1768039 | 58 | +/- 0.05
GBM921-3 | 45.43645 | 2.432234 | 62 | +/- 0.6 | 37.57232 | 2.459076 | 56 | +/- 0.7 | 475.962 | 26.3977 | 66 | +/- 6.5 | 63.16879 | 4.526497 | 58 | +/- 1.2 | 100.3003 | 5.797486 | 58 | +/- 1.5 | 18.6577 | 1.041802 | 61 | +/- 0.3 | 1.562469 | 0.1711655 | 49 | +/- 0.05 | Fresh rhyolite, Pilbara, WA | Very light gray | October-2021 | GBM921-3 | GBM921-3 | 8.5 | 103 | 298 | <2 | <10 | 34 | 8 | 79 | 18.3 | 0.7 | <5 | <5 | <50 | 3.8 | 18 | 0.2 | <10 | 47 | 100 | 3.1 | 11 | <10 | 0.282 | <2 | <20 | <1 | 4.9 | <200 | 2 | 1 | 1.5 | 490 | <500 | nr | nr | <5 | nr | nr | nr | GBM921-3 | 3.9 | 59.29 | 14.14 | 0.62 | 0.59 | 4.02 | 0.054 | 1.59 | 2.02 | 3.2 | 0.39 | 7.85 | GBM921-3 | 43.76776 | 2.612636 | 58 | +/- 0.7 | 36.30853 | 2.115509 | 73 | +/- 0.5 | 470.5135 | 25.3821 | 71 | +/- 6.1 | 61.75473 | 4.981377 | 65 | +/- 1.2 | 87.27004 | 17.89436 | 68 | +/- 4.4 | 17.64329 | 1.359114 | 61 | +/- 0.4 | 1.612819 | 0.2765726 | 69 | +/- 0.07
GBM921-4 | 20.55574 | 1.501271 | 61 | +/- 0.4 | 30.03484375 | 11.27617 | 64 | +/- 2.8 | 108.1377 | 5.192504 | 57 | +/- 1.4 | 14.94863 | 1.991671 | 51 | +/- 0.6 | 34.06458 | 2.92936 | 52 | +/- 0.8 | 10.741 | 0.9005266 | 60 | +/- 0.2 | 0.3840667 | 0.1105369 | 30 | +/- 0.04 | Fresh dacite, Pilbara, WA | White | October-2021 | GBM921-4 | GBM921-4 | 2.7 | 34.2 | 216 | <2 | <10 | 34 | 8 | 32 | 10.5 | 0.7 | <5 | <5 | <50 | 3.1 | 16 | 0.3 | <10 | 22 | 78 | 3.2 | 9 | <10 | 0.584 | <2 | <20 | <1 | 4.9 | <200 | 3 | 1 | 1.7 | <200 | <500 | nr | nr | <5 | nr | nr | nr | GBM921-4 | 3.1 | 61.82 | 14.03 | 0.56 | 0.15 | 4.26 | 0.045 | 0.35 | 2.35 | 2.35 | 0.85 | 8.07 | GBM921-4 | 19.32821 | 1.537428 | 56 | +/- 0.4 | 26.47267 | 2.442572 | 75 | +/- 0.6 | 102.6781 | 5.229688 | 62 | +/- 1.3 | 13.56955 | 1.425972 | 56 | +/- 0.4 | 28.96613 | 6.147603 | 65 | +/- 1.5 | 10.07259 | 0.8503445 | 58 | +/- 0.2 | 0.3180238 | 0.08532065 | 40 | +/- 0.03
GBM921-5 | 32.1 | 2.402674 | 62 | +/- 0.6 | 557.5397 | 16.0949 | 62 | +/- 4.1 | 98.25467 | 6.145617 | 60 | +/- 1.6 | 9.870727 | 2.87721 | 55 | +/- 0.8 | 156.2274 | 9.182556 | 58 | +/- 2.4 | 24.19984 | 1.20599 | 61 | +/- 0.3 | 2.582929 | 0.259897 | 56 | +/- 0.07 | Fresh andesite, Pilbara, WA | Light gray | October-2021 | GBM921-5 | GBM921-5 | 24.8 | 160 | 230 | <2 | <10 | 49 | 6 | 36 | 24.5 | 1 | 20 | <5 | <50 | 5.5 | 23 | 0.3 | <10 | 35 | 78 | 3.9 | 12.9 | <10 | 0.848 | <2 | <20 | 1 | 4.7 | <200 | 4 | 1 | 1.7 | <200 | <500 | nr | nr | <5 | nr | nr | nr | GBM921-5 | 5.49 | 59.26 | 14.87 | 0.71 | 0.09 | 3.31 | 0.082 | 1.06 | 3.29 | 1.97 | 1.23 | 5.79 | GBM921-5 | 31.72625 | 3.144432 | 62 | +/- 0.8 | 557.3317 | 24.45719 | 87 | +/- 5.2 | 93.60669 | 7.204173 | 69 | +/- 1.7 | 9.432646 | 2.131198 | 58 | +/- 0.6 | 142.9727 | 20.52415 | 68 | +/- 5 | 22.93582 | 1.963821 | 61 | +/- 0.5 | 2.484176 | 0.2990493 | 76 | +/- 0.07
GBM921-6 | 25.00694 | 2.005159 | 62 | +/- 0.5 | 130.6759 | 6.629597 | 63 | +/- 1.7 | 647.9123 | 22.84482 | 62 | +/- 5.8 | 53.83 | 3.661083 | 57 | +/- 1 | 94.96321 | 4.505476 | 52 | +/- 1.3 | 17.41123 | 0.7583254 | 57 | +/- 0.2 | 1.271167 | 0.1744282 | 54 | +/- 0.05 | Fresh dacite, Pilbara, WA | Very light gray | October-2021 | GBM921-6 | GBM921-6 | 7.6 | 93 | 291 | <2 | <10 | 39 | 5 | 33 | 17 | 0.8 | 30 | <5 | <50 | 5.3 | 20 | 0.2 | <10 | 29 | 76 | 3.2 | 9.1 | <10 | 0.173 | <2 | <20 | <1 | 5 | <200 | 4 | 1 | 1.7 | 630 | <500 | nr | nr | <5 | nr | nr | nr | GBM921-6 | 5.52 | 58.65 | 14.02 | 0.55 | 0.16 | 2.63 | 0.055 | 1.21 | 2.97 | 3 | 0.25 | 7.85 | GBM921-6 | 23.64036 | 1.775862 | 56 | +/- 0.5 | 131.2632 | 5.723908 | 77 | +/- 1.3 | 640.67855 | 27.6493 | 68 | +/- 6.7 | 52.87442 | 4.14913 | 62 | +/- 1.1 | 86.12143 | 14.4028 | 68 | +/- 3.5 | 16.8288 | 1.574382 | 60 | +/- 0.4 | 1.268608 | 0.1642806 | 65 | +/- 0.04
GBM921-7 | 41.81081 | 4.056384 | 62 | +/- 1 | 5834.483 | 222.1657 | 69 | +/- 53.8 | 9687.848 | 328.0345 | 63 | +/- 83.3 | 3047.814 | 292.6249 | 67 | +/- 71.9 | 346.2698 | 28.77568 | 59 | +/- 7.6 | 41.92448 | 1.96561 | 58 | +/- 0.5 | 19.2233 | 0.9670136 | 60 | +/- 0.25 | Low Cu Pb Zn | Med. Light gray | October-2021 | GBM921-7 | GBM921-7 | 116 | 360 | 325 | <2 | 21.9 | 37 | 2 | 110 | 44.5 | 1.1 | 481 | <5 | <50 | 6.6 | 19 | 0.4 | 53 | 57 | 80 | 4.5 | 20.9 | <10 | 2.35 | <2 | <20 | 1 | 11.1 | <200 | <2 | 6 | 2.7 | 10200 | <500 | nr | nr | 20 | nr | nr | nr | GBM921-7 | 6.3 | 57.13 | 13.84 | 1.173 | 0.13 | 6.01 | 0.06 | 1.13 | 3.55 | 1.89 | 3.181 | 1.17 | GBM921-7 | 27.32333 | 3.153501 | 54 | +/- 0.9 | 5878.46 | 197.2506 | 86 | +/- 42.5 | 9890.207 | 459.8366 | 64 | +/- 115.8 | 3157.661 | 226.4143 | 72 | +/- 53.6 | 351.13566 | 33.47345 | 65 | +/- 8.4 | 28.82761 | 3.001705 | 63 | +/- 0.8 | 19.20891 | 1.028473 | 78 | +/- 0.23
GBM921-8 | 34.13241 | 2.301257 | 58 | +/- 0.6 | 6823.46125 | 225.8715 | 64 | +/- 56.9 | 20559.46 | 752.8575 | 54 | +/- 207.4 | 6515.003 | 347.9894 | 63 | +/- 88.3 | 77.01702 | 5.625978 | 52 | +/- 1.6 | 43.5427 | 2.136066 | 57 | +/- 0.6 | 45.26729 | 2.384113 | 58 | +/- 0.63 | High Grade Silver ore | Light gray | October-2021 | GBM921-8 | GBM921-8 | 26.5 | 82 | 380 | <2 | 56.8 | 38 | 2 | 124 | 47 | 1.4 | 578 | 7 | <50 | 6.5 | 20 | 0.4 | 96 | 43 | 81 | 4.5 | 20.3 | <10 | 2.2 | 4 | <20 | 1 | 11.9 | <200 | 10 | 6 | 2.7 | 21700 | <500 | nr | nr | 48 | nr | nr | nr | GBM921-8 | 6.09 | 54.19 | 13.28 | 3.044 | 0.12 | 5.6 | 0.056 | 2.24 | 3.25 | 1.82 | 3.058 | 1.55 | GBM921-8 | 20.4913 | 2.076003 | 54 | +/- 0.6 | 6941.725 | 197.9858 | 80 | +/- 44.3 | 20884.68 | 842.0341 | 54 | +/- 232 | 6639.613 | 391.0649 | 65 | +/- 97.7 | 75.49169 | 7.82379 | 63 | +/- 2 | 31.41638 | 2.903449 | 61 | +/- 0.7 | 45.36187 | 2.476788 | 79 | +/- 0.56
GBM921-9 | 214.1675 | 11.59608 | 65 | +/- 2.9 | 1248.429 | 38.20958 | 63 | +/- 9.7 | 631.7732 | 21.69235 | 59 | +/- 5.7 | 149.2558 | 7.923748 | 64 | +/- 2 | 393.7923 | 15.92894 | 56 | +/- 4.3 | 35.70811 | 1.851321 | 64 | +/- 0.5 | 5.909323 | 0.3960571 | 62 | +/- 0.1 | Copper Gold ore | Grayish orange pink | October-2021 | GBM921-9 | GBM921-9 | 13.4 | 390 | 128 | 2 | <10 | 19 | 11 | 148 | 36 | 0.6 | 5240 | <5 | <50 | 7.1 | 10 | 0.2 | <10 | 240 | 193 | 2.7 | 15.1 | <10 | 0.591 | <2 | <20 | 1 | 3.9 | <200 | 13 | 1 | 1.7 | 640 | <500 | nr | nr | 6.5 | nr | nr | nr | GBM921-9 | 7.21 | 59.41 | 12.21 | 0.666 | 0.12 | 4.05 | 0.045 | 1.32 | 1.83 | 1.61 | 0.84924 | 6.79 | GBM921-9 | 207.9047 | 13.25439 | 62 | +/- 3.4 | 1241.497 | 61.6759 | 89 | +/- 13.1 | 621.4334 | 28.83398 | 71 | +/- 6.9 | 149.4432 | 8.505831 | 63 | +/- 2.2 | 381.37 | 18.14183 | 64 | +/- 4.6 | 31.47406 | 2.375585 | 62 | +/- 0.6 | 5.737298 | 0.3495898 | 81 | +/- 0.08
GBM322-1 | 48.11451 | 2.225573 | 53 | +/- 0.6 | 868.4301 | 34.49521 | 58 | +/- 9.1 | 66.10698 | 5.408145 | 55 | +/- 1.5 | 8.463469 | 2.19396 | 49 | +/- 0.6 | 3.812917 | nr | nr | nr | 13.71604 | 1.183869 | 52 | +/- 0.3 | 0.5546053 | 0.1049557 | 38 | +/- 0.03 | Archean porphyry-style Cu/Au/Mo | Light gray | April-2022 | GBM322-1 | GBM322-1 | 0.2 | 2.7 | 176 | <2 | <10 | 35 | 7 | 70 | 14 | 0.7 | 309 | <5 | <50 | 3.5 | 20 | 0.2 | 13 | 48 | 150 | 3.2 | 9.8 | <10 | 2.93 | <2 | <20 | <1 | 7.8 | <200 | 44 | 2 | 1.1 | <200 | <500 | nr | nr | <5 | nr | nr | nr | GBM322-1 | 3.6 | 64.44 | 15.76 | 0.53 | 0.05 | 4.65 | 0.054 | 0.21 | 2.65 | 1.38 | 4.33 | 0.66 | GBM322-1 | 43.25593 | 2.885658 | 54 | +/- 0.8 | 870.6627 | 31.19897 | 79 | +/- 7 | 58.58386 | 4.014508 | 57 | +/- 1.1 | 4.788824 | 2.182238 | 51 | +/- 0.6 | 2.882821 | 0.8809025 | 39 | +/- 0.3 | 12.66945 | 1.392539 | 55 | +/- 0.4 | 0.4990426 | 0.1214773 | 47 | +/- 0.04
GBM322-2 | 28.41038 | 2.640619 | 53 | +/- 0.7 | 14869.07 | 408.3405 | 54 | +/- 112.5 | 13776.31 | 1005.811 | 54 | +/- 277.1 | 11.2424 | 2.455446 | 50 | +/- 0.7 | 44.68628 | 3.201071 | 43 | +/- 1 | 2060.709 | 101.8328 | 57 | +/- 27.3 | 0.4663793 | nr | nr | nr | Spiked dacite composite | Very light gray | April-2022 | GBM322-2 | GBM322-2 | 3 | 45 | 218 | <2 | <10 | 34 | 7 | 45 | 2080 | 0.7 | 12 | <5 | <50 | 3.6 | 20 | 0.3 | <10 | 33 | 84 | 3.5 | 9.7 | <10 | 0.91 | <2 | <20 | 1 | 5.7 | <200 | 4 | 1 | 1.9 | 13600 | <500 | nr | nr | <5 | nr | nr | nr | GBM322-2 | 3.78 | 58.95 | 13.58 | 0.54 | 0.07 | 3.43 | 0.049 | 0.71 | 2.34 | 2.28 | 1.16 | 6.65 | GBM322-2 | 27.26 | 1.850136 | 49 | +/- 0.5 | 14809.6 | 449.67 | 63 | +/- 114.2 | 13690.27 | 849.0772 | 51 | +/- 241.2 | 9.805455 | 1.525816 | 44 | +/- 0.5 | 41.38927 | 3.746182 | 55 | +/- 1 | 2039.859 | 126.9399 | 54 | +/- 35 | 0.4132273 | 0.1169402 | 44 | +/- 0.04
GBM322-3 | 177.3369 | 13.01603 | 55 | +/- 3.6 | 213.5762 | 8.762416 | 53 | +/- 2.4 | 141.819 | 9.496154 | 58 | +/- 2.5 | 29.49686 | 2.338934 | 51 | +/- 0.7 | 138.554375 | 6.768306 | 48 | +/- 2 | 48.53412 | 2.898192 | 57 | +/- 0.8 | 1.52793 | 0.1515263 | 43 | +/- 0.05 | Mine Ore low sulphide , low copper | Pale yellowish brown | April-2022 | GBM322-3 | GBM322-3 | 18.9 | 145 | 203 | 3 | <10 | 20 | 12 | 83 | 51 | 0.9 | 2890 | <5 | <50 | 9.5 | 8 | 0.5 | <10 | 180 | 69 | 3.8 | 36.4 | <10 | 1.47 | <2 | <20 | 1 | 1.1 | <200 | 39 | <1 | 3 | <200 | <500 | nr | nr | <5 | nr | nr | nr | GBM322-3 | 9.59 | 46.75 | 11.85 | 1.2 | 0.22 | 6.19 | 0.048 | 1.14 | 3.29 | 1.91 | 2.09 | 10.05 | GBM322-3 | 171.9868 | 11.87403 | 57 | +/- 3.2 | 210.1827 | 9.466337 | 73 | +/- 2.2 | 132.5406 | 9.622441 | 62 | +/- 2.5 | 29.57879 | 3.61634 | 58 | +/- 1 | 129.4767 | 7.708474 | 60 | +/- 2 | 46.9963 | 2.937975 | 54 | +/- 0.8 | 1.394 | 0.1792986 | 57 | +/- 0.05
GBM322-4 | 31.55158 | 1.962199 | 53 | +/- 0.5 | 1024.771 | 36.19077 | 60 | +/- 9.4 | 107.2294 | 4.588193 | 54 | +/- 1.3 | 15.53759 | 2.187598 | 54 | +/- 0.6 | 170.6616 | 7.050395 | 43 | +/- 2.2 | 26.49487 | 1.740399 | 53 | +/- 0.5 | 2.323542 | 0.1821082 | 48 | +/- 0.05 | Fresh dacite, Pilbara, WA | Very light gray | April-2022 | GBM322-4 | GBM322-4 | 24.9 | 170 | 219 | <2 | <10 | 34 | 5 | 34 | 27 | 0.735 | 31 | <5 | <50 | 5 | 19 | 0.3 | <10 | 32 | 95 | 3.4 | 10.5 | <10 | 1.09 | <2 | <20 | <1 | 4.6 | <200 | 4 | 1 | 1.6 | <200 | <500 | nr | nr | <5 | nr | nr | nr | GBM322-4 | 5.3 | 60.17 | 14.82 | 0.63 | 0.09 | 2.46 | 0.061 | 0.87 | 2.98 | 2.35 | 1.6 | 5.04 | GBM322-4 | 30.42852 | 2.015142 | 54 | +/- 0.6 | 1017.8615 | 44.43667 | 80 | +/- 10 | 103.6631 | 5.850439 | 61 | +/- 1.5 | 14.68439 | 2.485985 | 57 | +/- 0.7 | 158.8731 | 13.99724 | 61 | +/- 3.6 | 26.014 | 1.172569 | 50 | +/- 0.3 | 2.258903 | 0.1775161 | 62 | +/- 0.05
GBM322-5 | 19.40926 | 1.413947 | 53 | +/- 0.4 | 151.609 | 8.358055 | 56 | +/- 2.3 | 95.75949 | 6.178815 | 55 | +/- 1.7 | 22.12055 | 2.089136 | 55 | +/- 0.6 | 3455.993 | 140.1516 | 46 | +/- 42.1 | 15.16634 | 1.09304 | 53 | +/- 0.3 | 1.582673 | 0.2195996 | 49 | +/- 0.06 | Fresh volcanic arc granite, Pilbara, WA | Very light gray | April-2022 | GBM322-5 | GBM322-5 | 19.2 | 3400 | 248 | <2 | <10 | 21 | 6 | 38 | 15 | 1.1 | 143 | <5 | <50 | 3.4 | 21 | 0.4 | <10 | 20 | 92 | 3.7 | 9.5 | <10 | 0.48 | <2 | <20 | <1 | 6.5 | <200 | 7 | 1 | 2 | <200 | <500 | nr | nr | <5 | nr | nr | nr | GBM322-5 | 3.43 | 67.34 | 14.78 | 0.55 | 0.03 | 1.31 | 0.04 | 1.25 | 1.81 | 2.83 | 0.66 | 4.43 | GBM322-5 | 18.9683 | 1.616038 | 53 | +/- 0.4 | 148.9866 | 7.118027 | 70 | +/- 1.7 | 90.42276 | 5.968411 | 58 | +/- 1.6 | 19.72175 | 1.95526 | 57 | +/- 0.5 | 3494.398 | 142.6466 | 57 | +/- 38.2 | 14.98326 | 0.6435045 | 46 | +/- 0.2 | 1.549456 | 0.1118516 | 57 | +/- 0.03
GBM322-6 | 30.44536 | 2.44052 | 55 | +/- 0.7 | 794.4405 | 31.64607 | 57 | +/- 8.5 | 75.03512 | 4.329342 | 50 | +/- 1.2 | 7.4036 | 1.945383 | 50 | +/- 0.6 | 240.985625 | 9.054453 | 48 | +/- 2.7 | 25.51813 | 1.390138 | 53 | +/- 0.4 | 1.27666 | 0.1877883 | 47 | +/- 0.06 | Oxide intrusive, Pilbara, WA | Very pale orange | April-2022 | GBM322-6 | GBM322-6 | 12.9 | 245 | 179 | <2 | <10 | 49 | 6 | 30 | 26 | 0.8 | 22 | 5 | <50 | 4.9 | 26 | 0.3 | <10 | 31 | 52 | 4 | 12.8 | <10 | 1.45 | <2 | <20 | <1 | 5.9 | <200 | 2 | 2 | 1.8 | <200 | <500 | nr | nr | <5 | nr | nr | nr | GBM322-6 | 4.87 | 66.44 | 16.02 | 0.76 | 0.04 | 0.35 | 0.072 | 0.15 | 2.12 | 1.3 | 2.03 | 3.09 | GBM322-6 | 29.88788 | 1.76797 | 52 | +/- 0.5 | 751.6143 | 41.93002 | 82 | +/- 9.3 | 72.16224 | 5.561872 | 58 | +/- 1.5 | 5.435577 | 1.776909 | 52 | +/- 0.5 | 234.06375 | 13.73539 | 64 | +/- 3.5 | 24.59792 | 1.428038 | 53 | +/- 0.4 | 1.08775 | 0.1224474 | 56 | +/- 0.03
GBM322-7 | 59.79462 | 3.027295 | 53 | +/- 0.8 | 88.5433125 | 3.533184 | 48 | +/- 1 | 923.6126 | 32.23994 | 56 | +/- 8.7 | 245.0891 | 14.23648 | 56 | +/- 3.8 | 175.57 | 10.30431 | 46 | +/- 3.1 | 23.8635 | 1.35461 | 54 | +/- 0.4 | 1.5511875 | 0.2103078 | 48 | +/- 0.06 | Fresh breccia, Pilbara, WA | Light gray | April-2022 | GBM322-7 | GBM322-7 | 7.2 | 177 | 323 | <2 | <10 | 36 | 6 | 96 | 24 | 0.7 | 325 | <5 | <50 | 5.8 | 17 | 0.3 | <10 | 60 | 108 | 3.3 | 12.9 | <10 | 0.42 | <2 | <20 | <1 | 4.7 | <200 | 3 | 1 | 1.7 | 890 | <500 | nr | nr | <5 | nr | nr | nr | GBM322-7 | 6.05 | 53.41 | 14.97 | 0.71 | 0.14 | 4.38 | 0.054 | 4.49 | 2.02 | 3.3 | 0.57 | 8.56 | GBM322-7 | 58.53537 | 3.4839 | 54 | +/- 1 | 87.88324 | 5.367107 | 71 | +/- 1.3 | 913.55875 | 42.09459 | 64 | +/- 10.6 | 247.2522 | 11.58261 | 59 | +/- 3 | 165.9467 | 19.0257 | 64 | +/- 4.8 | 23.82074 | 1.486937 | 54 | +/- 0.4 | 1.5 | 0.1283654 | 56 | +/- 0.03
GBM322-8 | 2135.801 | 125.9633 | 63 | +/- 32 | 2951.331 | 111.7224 | 61 | +/- 28.9 | 7015.761 | 343.7265 | 58 | +/- 91.2 | 1970.263 | 62.23292 | 51 | +/- 17.7 | 735.4638 | 31.76383 | 50 | +/- 9.1 | 164.8567 | 9.545294 | 57 | +/- 2.6 | 8.356 | 0.4970059 | 52 | +/- 0.14 | Mine Ore from theYilgarn. | Pale red | April-2022 | GBM322-8 | GBM322-8 | 31.9 | 760 | 871 | <2 | 25 | 42 | 5 | 1030 | 175 | 0.9 | 7220 | <5 | <50 | 9.2 | 25 | 0.3 | 11 | 2150 | 63 | 4 | 13.1 | <10 | 0.64 | <2 | <20 | <1 | 6.9 | <200 | 19 | 2 | 1.7 | 7150 | <500 | nr | nr | 7.5 | nr | nr | nr | GBM322-8 | 9.35 | 56.8 | 7.86 | 0.49 | 0.12 | 4.48 | 0.029 | 3.71 | 4.57 | 0.98 | 0.84 | 4.68 | GBM322-8 | 2123.161 | 136.3452 | 57 | +/- 36.5 | 2945.445 | 118.6369 | 81 | +/- 26.4 | 6970.168 | 340.8731 | 62 | +/- 87.3 | 1943.534 | 66.48007 | 58 | +/- 17.6 | 720.3298 | 32.22229 | 62 | +/- 8.2 | 161.3267 | 7.56374 | 54 | +/- 2.1 | 8.207814 | 0.4909995 | 70 | +/- 0.12
GBM322-9 | 1765.119 | 88.90939 | 60 | +/- 23.2 | 1456.77 | 62.45504 | 60 | +/- 16.3 | 695.5118 | 34.11337 | 57 | +/- 9.1 | 257.6506 | 11.36658 | 53 | +/- 3.2 | 936.007 | 42.15173 | 50 | +/- 12.1 | 49.56668 | 2.167366 | 53 | +/- 0.6 | 3.174064 | 0.2035802 | 47 | +/- 0.06 | Composite oxide Ore with Minor sulphide.Trace carbon,Aqua Regia requires pre-roast | Yellowish gray | April-2022 | GBM322-9 | GBM322-9 | 82.5 | 945 | 448 | <2 | <10 | 36 | 5 | 264 | 51 | 1 | 2000 | <5 | <50 | 5.4 | 21 | 0.3 | <10 | 1760 | 102 | 3.9 | 12.9 | <10 | 0.94 | 2 | <20 | <1 | 8.4 | <200 | 16 | 3 | 1.6 | 670 | <500 | nr | nr | <5 | nr | nr | nr | GBM322-9 | 5.52 | 60.01 | 11.32 | 0.75 | 0.18 | 5.92 | 0.053 | 0.74 | 2.82 | 1.68 | 1.33 | 5.26 | GBM322-9 | 1758.405 | 87.53659 | 54 | +/- 24.1 | 1451.603125 | 52.33094 | 80 | +/- 11.7 | 671.6602 | 22.23733 | 57 | +/- 6 | 248.4962 | 12.33717 | 60 | +/- 3.2 | 937.9664 | 32.43515 | 55 | +/- 8.8 | 46.27392 | 1.631974 | 51 | +/- 0.5 | 3.100739 | 0.2243007 | 69 | +/- 0.05
GBM322-10 | 260.6331 | 13.04105 | 55 | +/- 3.6 | 707.1767 | 31.79841 | 57 | +/- 8.5 | 808.8438 | 45.73744 | 60 | +/- 11.9 | 904.1328 | 45.22525 | 57 | +/- 12.1 | 758.8467 | 32.84442 | 49 | +/- 9.5 | 52.88084 | 3.134514 | 55 | +/- 0.9 | 2.978306 | 0.2233394 | 49 | +/- 0.06 | Laterite Profile Ore. | Pale yellowish brown | April-2022 | GBM322-10 | GBM322-10 | 34.2 | 790 | 268 | <2 | <10 | 31 | 2 | 1950 | 56 | 0.6 | 4590 | <5 | <50 | 5.4 | 14 | 0.3 | 10 | 265 | 35 | 3 | 18.5 | <10 | 0.71 | <2 | <20 | <1 | 3.5 | <200 | 42 | 1 | 1.8 | 820 | <500 | nr | nr | <5 | nr | nr | nr | GBM322-10 | 5.65 | 61.53 | 9.71 | 0.5 | 0.14 | 7.3 | 0.026 | 0.91 | 4.14 | 0.87 | 1.01 | 4.8 | GBM322-10 | 242.1796 | 13.1924 | 56 | +/- 3.6 | 702.8625 | 29.02525 | 81 | +/- 6.5 | 787.6949 | 38.82261 | 63 | +/- 9.9 | 901.581 | 43.62478 | 60 | +/- 11.4 | 762.0984 | 41.20615 | 61 | +/- 10.6 | 49.13281 | 3.176215 | 57 | +/- 0.9 | 2.931899 | 0.3654629 | 69 | +/- 0.09
GBM922-1 | 58.88981 | 2.659457 | 54 | +/- 0.7 | 184.3171 | 5.683742 | 56 | +/- 1.5 | 206.7515 | 7.415811 | 54 | +/- 2 | 10.80132 | 2.587735 | 53 | +/- 0.7 | 76.21174 | 5.112301 | 46 | +/- 1.5 | 26.15731 | 1.176765 | 52 | +/- 0.3 | 0.8483778 | 0.1584023 | 45 | +/- 0.05 | Oxide rhyolite, Pilbara, WA | Grayish orange | October-2022 | GBM922-1 | GBM922-1 | 4.7 | 80 | 132 | <2 | <10 | 52 | 3 | 70 | 28 | 1.1 | 11 | <5 | <50 | 6.3 | 27 | 0.3 | <10 | <100 | 76 | 4.2 | 15.2 | <10 | 0.49 | <2 | <20 | <1 | 4.8 | <200 | 5 | 2 | 2.1 | <200 | <500 | nr | nr | <5 | nr | nr | nr | GBM922-1 | 6.08 | 63.49 | 15.73 | 0.78 | 0.09 | 0.47 | 0.048 | 0.09 | 3.46 | 1.94 | 0.65 | 4.08 | GBM922-1 | 56.24472 | 2.400856 | 53 | +/- 0.7 | 184.5875 | 4.882572 | 61 | +/- 1.3 | 199.8036 | 10.6286 | 62 | +/- 2.7 | 9.251579 | 2.552867 | 57 | +/- 0.7 | 72.31851 | 5.962743 | 57 | +/- 1.6 | 25.26482 | 2.037581 | 55 | +/- 0.6 | 0.5652826 | 0.07282175 | 46 | +/- 0.02
GBM922-2 | 34.48561 | 1.943943 | 57 | +/- 0.5 | 256.2296 | 8.156222 | 54 | +/- 2.2 | 91.34685 | 4.503579 | 54 | +/- 1.2 | 8.170551 | 2.096831 | 49 | +/- 0.6 | 66.71683 | 4.054713 | 47 | +/- 1.2 | 24.34832 | 1.488362 | 56 | +/- 0.4 | 0.7929149 | 0.2107341 | 47 | +/- 0.06 | Oxide andesite, Pilbara, WA | Moderate orange pink | October-2022 | GBM922-2 | GBM922-2 | 5.8 | 67 | 152 | <2 | <10 | 53 | 5 | 43 | 25 | 0.9 | 16 | <5 | <50 | 4.9 | 27 | 0.3 | <10 | <100 | 77 | 4.3 | 13.7 | <10 | 0.56 | <2 | <20 | <1 | 5.5 | <200 | 5 | 1 | 2 | <200 | <500 | nr | nr | <5 | nr | nr | nr | GBM922-2 | 4.77 | 64.86 | 15.62 | 0.76 | 0.07 | 1.29 | 0.065 | 0.08 | 2.68 | 2.04 | 0.75 | 4.48 | GBM922-2 | 32.38698 | 1.607402 | 53 | +/- 0.4 | 254.9681 | 13.75323 | 77 | +/- 3.1 | 87.20025 | 5.108801 | 59 | +/- 1.3 | 6.434074 | 2.466142 | 54 | +/- 0.7 | 61.77266 | 5.725871 | 59 | +/- 1.5 | 23.43115 | 2.021795 | 55 | +/- 0.6 | 0.5853542 | 0.08787382 | 48 | +/- 0.03
GBM922-3 | 31.58351 | 2.149033 | 57 | +/- 0.6 | 601.6292 | 20.94961 | 64 | +/- 5.3 | 121.6337 | 6.307158 | 58 | +/- 1.7 | 16.23979 | 2.836665 | 57 | +/- 0.8 | 89.36119 | 6.067852 | 47 | +/- 1.8 | 23.43046 | 1.142526 | 52 | +/- 0.3 | 1.458462 | 0.2702373 | 52 | +/- 0.08 | Fresh dacite, Pilbara, WA | Very light gray | October-2022 | GBM922-3 | GBM922-3 | 8.1 | 92 | 243 | <2 | <10 | 43 | 6 | 46 | 25 | 0.7 | 28 | <5 | <50 | 5.3 | 21 | 0.3 | <10 | <100 | 86 | 3.7 | 12 | <10 | 1.47 | <2 | <20 | <1 | 5 | <200 | 5 | <1 | 1.8 | <200 | <500 | nr | nr | <5 | nr | nr | nr | GBM922-3 | 5.13 | 60.54 | 15.11 | 0.67 | 0.07 | 2.68 | 0.068 | 0.7 | 2.96 | 2.1 | 2.14 | 5.09 | GBM922-3 | 29.94278 | 1.48431 | 54 | +/- 0.4 | 603.971 | 29.46713 | 80 | +/- 6.6 | 115.5787 | 6.514592 | 60 | +/- 1.7 | 15.74264 | 2.078754 | 53 | +/- 0.6 | 83.08109 | 8.715468 | 58 | +/- 2.3 | 22.47415 | 1.032444 | 48 | +/- 0.3 | 1.352967 | 0.1630728 | 61 | +/- 0.04
GBM922-4 | 17.7583 | 2.03632 | 53 | +/- 0.6 | 66.81562 | 3.180913 | 53 | +/- 0.9 | 52.32081 | 3.706429 | 58 | +/- 1 | 11.9004 | 2.296757 | 53 | +/- 0.6 | 737.5722 | 22.23454 | 42 | +/- 7 | 7.431717 | 0.7567995 | 53 | +/- 0.2 | 0.534125 | 0.1524426 | 32 | +/- 0.06 | Fresh volcanic arc granite, Pilbara, WA | Very light gray | October-2022 | GBM922-4 | GBM922-4 | 11.2 | 743 | 235 | <2 | <10 | 39 | 6 | 34 | 8 | 0.8 | 151 | <5 | <50 | 2.2 | 18 | 0.3 | <10 | <100 | 66 | 3.8 | 8.9 | <10 | 0.84 | <2 | <20 | <1 | 6 | <200 | 6 | 1 | 1.7 | <200 | <500 | nr | nr | <5 | nr | nr | nr | GBM922-4 | 2.2 | 66.2 | 14.46 | 0.51 | 0.05 | 3.05 | 0.034 | 0.72 | 2.12 | 2.11 | 1.16 | 5.75 | GBM922-4 | 16.84891 | 1.377735 | 55 | +/- 0.4 | 66.64605 | 4.224193 | 74 | +/- 1 | 48.68638 | 2.983581 | 58 | +/- 0.8 | 10.22383 | 1.576423 | 53 | +/- 0.4 | 734.6696 | 41.50094 | 62 | +/- 10.6 | 7.102157 | 0.6434542 | 51 | +/- 0.2 | 0.5034419 | 0.09108089 | 43 | +/- 0.03
GBM922-7 | 1199.205 | 54.41545 | 56 | +/- 14.7 | 122.7333 | 6.491179 | 61 | +/- 1.7 | 270.8236 | 18.76437 | 59 | +/- 4.9 | 38.93956 | 3.486041 | 55 | +/- 1 | 754.9448 | 28.3674 | 44 | +/- 8.7 | 162.9528 | 8.160793 | 57 | +/- 2.2 | 0.2722 | nr | nr | nr | Oxide Gold ore - Yilgarn Goldfields | Pale yellowish brown | October-2022 | GBM922-7 | GBM922-7 | 4.4 | 792 | <100 | 7 | 20 | 47 | 2 | 2260 | 183 | 1.7 | 2410 | <5 | <50 | 10.2 | 17 | 0.4 | <10 | 1400 | 26 | 6 | 34.8 | <10 | 0.62 | <2 | <20 | <1 | 1.8 | <200 | 22 | 2 | 2.9 | 240 | <500 | nr | nr | <5 | nr | nr | nr | GBM922-7 | 9.92 | 48.47 | 12.37 | 0.55 | 0.33 | 4.08 | 0.011 | 0.06 | 11.84 | 0.66 | 0.84 | 6.07 | GBM922-7 | 1127.369375 | 48.04213 | 48 | +/- 14.1 | 117.7971 | 9.721205 | 74 | +/- 2.3 | 174.3102 | 11.84787 | 55 | +/- 3.2 | 34.2825 | 4.135443 | 58 | +/- 1.1 | 727.8803 | 42.36508 | 61 | +/- 10.9 | 153.1305 | 8.933183 | 56 | +/- 2.4 | 0.2565128 | 0.07086974 | 39 | +/- 0.02
GBM922-8 | 32.88393 | 2.555415 | 56 | +/- 0.7 | 39.89031 | 3.167359 | 55 | +/- 0.9 | 57.51109 | 3.451572 | 55 | +/- 0.9 | 35.48398 | 2.864628 | 48 | +/- 0.8 | 13.70193 | 1.502528 | 44 | +/- 0.5 | 27.21834 | 1.844984 | 58 | +/- 0.5 | 0.3337778 | nr | nr | nr | Basalt milled SW Western Australia | Grayish orange pink | October-2022 | GBM922-8 | GBM922-8 | 1.2 | 14 | <100 | <2 | <10 | 7 | 28 | 62 | 30 | <0.5 | 19 | 5 | <50 | 3 | 3 | 0.2 | <10 | <100 | 956 | 1.4 | 8.9 | <10 | 1.57 | <2 | <20 | <1 | 0.6 | <200 | 2 | <1 | 0.9 | <200 | <500 | nr | nr | <5 | nr | nr | nr | GBM922-8 | 2.78 | 74.08 | 11.21 | 0.5 | 0.05 | 2.4 | 0.061 | 0.02 | 1.43 | 4.54 | 2.09 | -0.46 | GBM922-8 | 26.80071 | 1.709171 | 55 | +/- 0.5 | 39.55455 | 2.687797 | 71 | +/- 0.6 | 37.15852 | 2.244167 | 54 | +/- 0.6 | 33.86293 | 3.686972 | 58 | +/- 1 | 13.60468 | 1.132943 | 47 | +/- 0.3 | 20.93014 | 1.960502 | 57 | +/- 0.5 | 0.3499167 | 0.1038876 | 48 | +/- 0.03
GBM922-9 | 26.76228 | 2.273838 | 57 | +/- 0.6 | 7534.661 | 248.1413 | 63 | +/- 63 | 37.02982 | 3.795881 | 57 | +/- 1 | 436.0042 | 30.25786 | 58 | +/- 8 | 256.9236 | 9.126926 | 46 | +/- 2.7 | 48.65715 | 2.732522 | 54 | +/- 0.8 | 4.861529 | 0.3039095 | 51 | +/- 0.09 | Sulphide ore with minor Copper ex Pilbara region. | Light brown | October-2022 | GBM922-9 | GBM922-9 | 9.1 | 258 | 1270 | <2 | <10 | 52 | 3 | 224 | 51 | 0.8 | 2960 | <5 | <50 | 5 | 27 | 0.3 | <10 | <100 | 64 | 5 | 12.2 | <10 | 0.08 | <2 | <20 | <1 | 9 | <200 | 5 | 4 | 1.8 | <200 | <500 | nr | nr | 5 | nr | nr | nr | GBM922-9 | 5 | 77.58 | 6.75 | 0.4 | 0.08 | 0.55 | 0.094 | 0.81 | 0.67 | 1.71 | 0.1 | 3.88 | GBM922-9 | 21.87859 | 2.27274 | 58 | +/- 0.6 | 7525.138 | 255.1003 | 77 | +/- 58.3 | 32.3306 | 5.215001 | 58 | +/- 1.4 | 288.9174 | 82.16406 | 68 | +/- 20 | 228.5993 | 17.97463 | 62 | +/- 4.6 | 48.71211 | 2.883819 | 53 | +/- 0.8 | 4.189845 | 0.3117691 | 71 | +/- 0.07
GBM922-10 | 682.9734 | 34.36317 | 54 | +/- 9.5 | 65.48 | 4.759806 | 54 | +/- 1.3 | 30.87073 | 5.874362 | 55 | +/- 1.6 | 19.68512 | 3.423366 | 51 | +/- 1 | 477.2179 | 24.68406 | 49 | +/- 7.2 | 59.40863 | 3.261575 | 57 | +/- 0.9 | 0.31125 | nr | nr | nr | Laterite ore. | Moderate brown | October-2022 | GBM922-10 | GBM922-10 | <0.2 | 494 | <100 | 13 | <20 | 71 | 2 | 6440 | 65 | 0.8 | 4050 | <5 | <50 | 21.3 | 16 | 0.4 | <10 | 730 | <20 | 4 | 90.1 | <10 | 0.28 | <2 | <20 | <1 | 17.8 | <200 | 10 | 8 | 2.4 | <200 | <500 | nr | nr | <5 | nr | nr | nr | GBM922-10 | 20.8 | 28.21 | 18 | 0.69 | 0.05 | 4.22 | 0.009 | 0.04 | 3.02 | 0.31 | 0.39 | 13.94 | GBM922-10 | 454.9054 | 103.3146 | 60 | +/- 26.9 | 52.2683 | 10.30319 | 75 | +/- 2.4 | 23.46202 | 10.07078 | 57 | +/- 2.7 | 19.56314 | 3.806402 | 58 | +/- 1 | 323.3176 | 82.38676 | 62 | +/- 21.1 | 47.58944 | 5.857636 | 55 | +/- 1.6 | 0.2743158 | 0.1252282 | 38 | +/- 0.04
GBM323-1 | 33.48308 | 2.920012 | 60 | +/- 0.8 | 702.2377 | 27.35739 | 64 | +/- 6.9 | 99.32944 | 5.214671 | 61 | +/- 1.3 | 8.970111 | 2.455274 | 54 | +/- 0.7 | 178.1658 | 9.494892 | 54 | +/- 2.6 | 22.05003 | 1.550946 | 59 | +/- 0.4 | 1.21974 | 0.1790265 | 50 | +/- 0.05 | Fresh andesite, Pilbara, WA | Very light gray | April-2023 | GBM323-1 | GBM323-1 | 16.2 | 189 | 133 | <2 | <10 | 45 | 6 | 43 | 23 | 0.8 | 31 | <5 | <50 | 5.1 | 22 | 0.3 | <10 | <100 | 64 | 3.6 | 12.9 | <10 | 0.814 | <2 | <20 | 1 | 5.1 | <200 | 4 | 1 | 1.8 | <200 | <500 | nr | nr | <5 | nr | nr | nr | GBM323-1 | 4.99 | 60.37 | 14.43 | 0.71 | 0.07 | 2.9 | 0.069 | 0.73 | 3.33 | 1.95 | 1.12 | 5.92 | GBM323-1 | 32.10981 | 1.915092 | 52 | +/- 0.5 | 700.1499 | 24.66496 | 71 | +/- 5.9 | 92.33 | 5.730262 | 57 | +/- 1.5 | 7.421423 | 1.841066 | 52 | +/- 0.5 | 168.8625 | 16.75752 | 60 | +/- 4.4 | 21.26594 | 1.085588 | 51 | +/- 0.3 | 1.196731 | 0.09560111 | 52 | +/- 0.03
GBM323-2 | 26.78664 | 2.198049 | 59 | +/- 0.6 | 472.6192 | 15.68411 | 66 | +/- 3.9 | 126.3156 | 6.9365 | 62 | +/- 1.8 | 13.73958 | 3.099237 | 57 | +/- 0.8 | 58.05387 | 3.570714 | 53 | +/- 1 | 23.02834 | 1.06355 | 56 | +/- 0.3 | 1.02598 | 0.2099036 | 51 | +/- 0.06 | Fresh dacite, Pilbara, WA | Very light gray | April-2023 | GBM323-2 | GBM323-2 | 8.4 | 59 | 244 | <2 | <10 | 41 | 4 | 39 | 23 | 0.8 | 31 | <5 | <50 | 4.7 | 21 | 0.3 | <10 | <100 | 85 | 3.7 | 10.7 | <10 | 1.66 | <2 | <20 | 1 | 5.1 | <200 | 4 | 1 | 1.8 | <200 | <500 | nr | nr | <5 | nr | nr | nr | GBM323-2 | 4.55 | 63.58 | 14.96 | 0.61 | 0.06 | 2.42 | 0.056 | 0.7 | 2.57 | 1.99 | 2.26 | 4.8 | GBM323-2 | 25.64563 | 1.764714 | 54 | +/- 0.5 | 465.7255 | 20.64996 | 74 | +/- 4.8 | 119.4835 | 7.398828 | 59 | +/- 1.9 | 12.3178 | 1.52165 | 50 | +/- 0.4 | 53.04733 | 6.323538 | 61 | +/- 1.6 | 22.44617 | 1.290462 | 53 | +/- 0.4 | 1.007857 | 0.1857263 | 63 | +/- 0.05
GBM323-3 | 59.73014 | 3.785083 | 59 | +/- 1 | 54.79808 | 4.819402 | 64 | +/- 1.2 | 569.8382 | 23.56768 | 63 | +/- 6 | 136.902 | 8.7553 | 62 | +/- 2.2 | 112.5284 | 7.141509 | 56 | +/- 1.9 | 30.71522 | 1.754622 | 58 | +/- 0.5 | 3.450018 | 0.2908894 | 57 | +/- 0.08 | Sulphide, Pilbara, WA | Medium Light Gray | April-2023 | GBM323-3 | GBM323-3 | 6.5 | 118 | 274 | <2 | <10 | 37 | 8 | 17 | 31 | 0.5 | 165 | <5 | <50 | 12.4 | 17 | 0.2 | <10 | <100 | 89 | 3.7 | 10.9 | <10 | 0.415 | <2 | <20 | <1 | 4.1 | <200 | 3 | 2 | 1.4 | 540 | <500 | nr | nr | <5 | nr | nr | nr | GBM323-3 | 12.3 | 47 | 12.75 | 0.7 | 0.08 | 3.25 | 0.063 | 11.79 | 1.27 | 2.67 | 0.52 | 13.05 | GBM323-3 | 61.137 | 3.52384 | 55 | +/- 1 | 53.53615 | 3.17028 | 59 | +/- 0.8 | 557.4907 | 25.23012 | 57 | +/- 6.8 | 135.8528 | 10.27655 | 62 | +/- 2.6 | 105.3425 | 12.34437 | 63 | +/- 3.1 | 30.63825 | 1.842928 | 52 | +/- 0.5 | 3.405303 | 0.2689766 | 66 | +/- 0.07
GBM323-4 | 26.56582 | 2.430833 | 57 | +/- 0.7 | 1540.232 | 67.71237 | 68 | +/- 16.5 | 5231.753 | 253.163 | 66 | +/- 62.7 | 89.42334 | 6.756081 | 61 | +/- 1.7 | 94.27011 | 5.45633 | 53 | +/- 1.5 | 27.16317 | 1.600661 | 52 | +/- 0.4 | 5.987983 | 0.4090347 | 59 | +/- 0.11 | Cu Pb Zn Ag sub ore | Medium light gray | April-2023 | GBM323-4 | GBM323-4 | 1.3 | 100 | 333 | <2 | 12 | 39 | 2 | 134 | 27 | 1.1 | 92 | 8 | <50 | 6 | 20 | 0.4 | <10 | <100 | 92 | 4.6 | 22.3 | <10 | 2.32 | 6 | <20 | 1 | 11.9 | <200 | 7 | 6 | 2.7 | 5350 | <500 | nr | nr | 6 | nr | nr | nr | GBM323-4 | 5.98 | 57.36 | 13.84 | 3.56 | 0.12 | 5.92 | 0.056 | 0.63 | 3.48 | 1.89 | 3.19 | 0.97 | GBM323-4 | 11.02802 | 0.9518007 | 49 | +/- 0.3 | 1567.833 | 82.12569 | 79 | +/- 18.5 | 5249.845 | 254.0397 | 61 | +/- 65.6 | 88.04788 | 8.210539 | 60 | +/- 2.1 | 91.04108 | 6.279966 | 60 | +/- 1.6 | 13.77365 | 3.272833 | 55 | +/- 0.9 | 5.998114 | 0.3157074 | 70 | +/- 0.08
GBM323-5 | 74.92987 | 6.251391 | 54 | +/- 1.7 | 14364.22 | 572.6895 | 57 | +/- 153.3 | 30968.79 | 898.0849 | 51 | +/- 255.1 | 10556.12 | 536.9852 | 52 | +/- 151 | 1256.956 | 80.01858 | 57 | +/- 21.4 | 67.60574 | 4.180406 | 58 | +/- 1.1 | 18.98739 | 1.117695 | 54 | +/- 0.31 | Low copper zinc cap material | Light gray | April-2023 | GBM323-5 | GBM323-5 | 439 | 1300 | 164 | <2 | 79.3 | 37 | 2 | 95.8 | 71 | 1.1 | 1110 | <5 | <50 | 7.3 | 18 | 0.4 | 31 | <100 | 86 | 4.2 | 20.1 | 28.8 | 2.15 | <2 | <20 | <1 | 9.9 | <200 | <2 | 5 | 2.2 | 31000 | <500 | nr | nr | 20 | nr | nr | nr | GBM323-5 | 6.38 | 52.3 | 12.68 | 1.102 | 0.14 | 5.44 | 0.059 | 3.37 | 3.22 | 1.72 | 3.044 | 2.02 | GBM323-5 | 65.43867 | 5.157681 | 52 | +/- 1.4 | 14391.83 | 362.5448 | 58 | +/- 96.2 | 30787.82 | 1355.889 | 43 | +/- 422.2 | 10663.29 | 633.7479 | 49 | +/- 183.9 | 1246.296 | 69.4007 | 59 | +/- 18.2 | 56.14466 | 4.283081 | 53 | +/- 1.2 | 19.27295 | 1.47373 | 73 | +/- 0.35
GBM323-6 | 36.04661 | 3.207495 | 61 | +/- 0.8 | 5353.003 | 181.3615 | 64 | +/- 45.7 | 388.3847 | 16.59738 | 63 | +/- 4.2 | 111.8709 | 6.729113 | 61 | +/- 1.7 | 39.47573 | 2.171499 | 48 | +/- 0.6 | 72.29469 | 2.867727 | 58 | +/- 0.8 | 1.831796 | 0.1794427 | 54 | +/- 0.05 | Copper sulphide ore | Medium Light Gray | April-2023 | GBM323-6 | GBM323-6 | 1.2 | 40 | 417 | <2 | <10 | 41 | 2 | 95 | 75 | 1.2 | 831 | <5 | <50 | 6 | 20 | 0.4 | <10 | <100 | 89 | 4.7 | 18.9 | <10 | 2.17 | <2 | <20 | <1 | 11.7 | <200 | <2 | 6 | 2.9 | 380 | <500 | nr | nr | <5 | nr | nr | nr | GBM323-6 | 5.78 | 60.43 | 13.93 | 1.198 | 0.11 | 5.84 | 0.062 | 0.673 | 3.06 | 1.93 | 3.115 | 0.66 | GBM323-6 | 22.88625 | 1.23775 | 48 | +/- 0.4 | 5376.972 | 174.098 | 73 | +/- 40.9 | 361.6066 | 15.4367 | 59 | +/- 4.1 | 107.6171 | 5.441961 | 58 | +/- 1.4 | 38.79456 | 3.523729 | 57 | +/- 0.9 | 60.35721 | 4.310872 | 53 | +/- 1.2 | 1.819426 | 0.1978235 | 61 | +/- 0.05
GBM323-7 | 299.1216 | 11.13984 | 114 | +/- 2.1 | 2993.053 | 85.95634 | 124 | +/- 15.3 | 371.16 | 16.6863 | 120 | +/- 3 | 103.7855 | 7.039854 | 115 | +/- 1.3 | 1136.94977 | 42.10219 | 100 | +/- 8.4 | 35.99404 | 1.943422 | 107 | +/- 0.4 | 2.404299 | 0.2773799 | 107 | +/- 0.05 | Copper Gold ore | Pale Yellowish Brown | April-2023 | GBM323-7 | GBM323-7 | 14.8 | 1180 | 183 | 3 | <10 | 34 | 11 | 357 | 38 | 1 | 3470 | <5 | <50 | 9.7 | 15 | 0.4 | <10 | 310 | 103 | 4 | 23.3 | <10 | 0.929 | <2 | <20 | <1 | 4.9 | <200 | 30 | 2 | 2.8 | 380 | <500 | nr | nr | <5 | nr | nr | nr | GBM323-7 | 9.18 | 52.29 | 12.62 | 0.68 | 0.13 | 4.92 | 0.05 | 1.89 | 2 | 2.06 | 1.22668 | 6.83 | GBM323-7 | 293.821 | 16.75075 | 104 | +/- 3.3 | 3003.3 | 121.1877 | 139 | +/- 20.4 | 357.1817 | 24.46548 | 121 | +/- 4.4 | 102.9391 | 7.654074 | 114 | +/- 1.4 | 1140.692 | 58.88427 | 116 | +/- 10.9 | 34.77317 | 2.544149 | 93 | +/- 0.5 | 2.383168 | 0.1893883 | 119 | +/- 0.03
GBM323-8 | 62.86072 | 5.027288 | 58 | +/- 1.3 | 1491.472 | 69.39883 | 62 | +/- 17.8 | 695.881 | 32.24122 | 62 | +/- 8.3 | 106.9255 | 9.559586 | 63 | +/- 2.4 | 6.148622 | 1.999782 | 37 | +/- 0.7 | 25.89379 | 1.531928 | 53 | +/- 0.4 | 0.9102 | 0.1871529 | 50 | +/- 0.05 | Cu / Gold Sulphide ore | Light Gray | April-2023 | GBM323-8 | GBM323-8 | 0.7 | 5 | 442 | <2 | <10 | 41 | 2 | 92 | 26 | 1.3 | 1560 | <5 | <50 | 5.5 | 22 | 0.4 | <10 | <100 | 90 | 4.6 | 19.5 | <10 | 2.52 | 3 | <20 | 1 | 13.5 | <200 | <2 | 6 | 2.6 | 720 | <500 | nr | nr | <5 | nr | nr | nr | GBM323-8 | 5.33 | 61.44 | 14.38 | 1.049 | 0.12 | 5.59 | 0.052 | 0.203 | 3.09 | 2.2 | 3.505 | 0.53 | GBM323-8 | 52.79304 | 5.65784 | 57 | +/- 1.5 | 1537.107 | 66.9868 | 75 | +/- 15.5 | 673.5592 | 25.61555 | 60 | +/- 6.7 | 105.6861 | 8.917359 | 60 | +/- 2.3 | 4.779468 | 1.248351 | 47 | +/- 0.4 | 13.20523 | 1.808159 | 47 | +/- 0.5 | 1.045754 | 0.2479904 | 57 | +/- 0.07
GBM323-9 | 23.29468 | 2.132532 | 53 | +/- 0.6 | 490.0398 | 15.29931 | 62 | +/- 3.9 | 101.9712 | 6.325394 | 60 | +/- 1.6 | 32.47234 | 5.02632 | 61 | +/- 1.3 | 3.6178 | 1.973026 | 30 | +/- 0.7 | 22.37832 | 1.568272 | 50 | +/- 0.5 | 4.2146 | 0.2525883 | 50 | +/- 0.07 | Low Sulphide ore minor Cu ex Eastern Goldfields | Light Gray | April-2023 | GBM323-9 | GBM323-9 | 0.2 | 2 | 430 | <2 | <10 | 42 | 3 | 82 | 22 | 1.1 | 2060 | <5 | <50 | 5.2 | 22 | 0.4 | 21 | <100 | 102 | 4.6 | 17.9 | <10 | 2.4 | <2 | <20 | 1 | 14.4 | <200 | <2 | 8 | 2.7 | <200 | <500 | nr | nr | 5 | nr | nr | nr | GBM323-9 | 5.04 | 63.04 | 13.92 | 1.052 | 0.1 | 5.26 | 0.056 | 0.088 | 2.85 | 2.33 | 3.256 | 0.43 | GBM323-9 | 11.08193 | 0.8592026 | 46 | +/- 0.3 | 491.392204 | 20.87877 | 75 | +/- 4.8 | 68.77111 | 4.23031 | 54 | +/- 1.2 | 24.59281 | 3.117511 | 57 | +/- 0.8 | 2.244944 | 0.6571672 | 36 | +/- 0.2 | 9.480513 | 0.7503436 | 39 | +/- 0.2 | 4.166045 | 0.2467334 | 67 | +/- 0.06
GBM323-10 | 2587.019 | 129.6618 | 60 | +/- 33.8 | 1360.428 | 48.57083 | 65 | +/- 12.1 | 317.2643 | 80.40181 | 63 | +/- 20.4 | 271.7231 | 12.87645 | 59 | +/- 3.4 | 57.48767 | 5.209814 | 52 | +/- 1.5 | 158.448 | 21.12227 | 64 | +/- 5.3 | 1.111094 | 0.2176378 | 53 | +/- 0.06 | Pt Pd Au ore | Light Olive Gray | April-2023 | GBM323-10 | GBM323-10 | 2 | 62 | <100 | <2 | <10 | 7 | <2 | 35700 | 185 | <0.5 | 1510 | <5 | 96 | 9.37 | 3 | <0.2 | <10 | 2850 | <20 | 0.6 | 10.5 | <10 | 0.108 | <2 | <20 | <1 | 0.9 | <200 | 4 | <1 | <0.5 | 390 | <500 | nr | nr | <5 | nr | nr | nr | GBM323-10 | 8.97 | 33.65 | 5.93 | 0.2 | 0.16 | 2.56 | 0.007 | 0.54 | 26.4 | 0.137 | 0.16176 | 9.83 | GBM323-10 | 2395.658 | 159.3185 | 55 | +/- 43.5 | 1343.121 | 57.63557 | 75 | +/- 13.4 | 140.94 | 7.818003 | 51 | +/- 2.2 | 259.965 | 20.13379 | 63 | +/- 5.1 | 54.72842 | 4.059218 | 55 | +/- 1.1 | 116.4595 | 9.691129 | 56 | +/- 2.6 | 1.228644 | 0.211086 | 59 | +/- 0.06
GBM923-1 | 20.46698 | 2.228009 | 53 | +/- 0.6 | 49.43889 | 4.240419 | 54 | +/- 1.2 | 182.9192 | 5.484168 | 48 | +/- 1.6 | 70.34288 | 4.151415 | 52 | +/- 1.2 | 949.1971 | 34.72611 | 48 | +/- 10.2 | 11.75547 | 1.10031 | 53 | +/- 0.3 | 0.8868667 | 0.1535314 | 45 | +/- 0.05 | Fresh granite and volcanics, Pilbara, WA | Very light gray | October-2023 | GBM923-1 | GBM923-1 | 8.5 | 910 | 272 | <2 | <10 | 40 | 7 | 26 | 12 | 0.9 | 389 | <5 | <50 | 3.7 | 20 | 0.3 | <10 | <100 | 80 | 3.3 | 9 | <10 | 0.64 | <2 | <20 | <1 | 6.1 | <200 | 6 | 2 | 1.8 | <200 | <500 | nr | nr | <5 | nr | nr | nr | GBM923-1 | 3.71 | 62.12 | 13.38 | 0.61 | 0.08 | 3.67 | 0.06 | 0.83 | 2.26 | 2.59 | 0.96 | 6.65 | GBM923-1 | 19.28588 | 1.811796 | 51 | +/- 0.5 | 49.92058 | 3.397591 | 69 | +/- 0.8 | 177.2981 | 9.692386 | 59 | +/- 2.5 | 69.37846 | 3.72914 | 52 | +/- 1 | 932.5294 | 35.8704 | 51 | +/- 10.2 | 11.526875 | 0.7563607 | 48 | +/- 0.2 | 0.9015455 | 0.1280311 | 55 | +/- 0.03
GBM923-2 | 25.7938 | 2.044265 | 50 | +/- 0.6 | 398.237 | 11.24082 | 57 | +/- 3 | 83.14962 | 3.888862 | 53 | +/- 1.1 | 8.759111 | 1.735967 | 45 | +/- 0.5 | 140.1958 | 3.802055 | 43 | +/- 1.2 | 17.70792 | 1.202519 | 53 | +/- 0.3 | 0.8537826 | 0.1439497 | 46 | +/- 0.04 | Oxide dacite, Pilbara, WA | Very pale orange | October-2023 | GBM923-2 | GBM923-2 | 14.6 | 139 | 191 | <2 | <10 | 73 | 9 | 27 | 19 | 0.9 | 14 | <5 | <50 | 3.8 | 36 | 0.3 | <10 | <100 | 64 | 4.6 | 10.9 | <10 | 0.71 | <2 | <20 | 1 | 5.8 | <200 | 8 | 1 | 1.9 | <200 | <500 | nr | nr | <5 | nr | nr | nr | GBM923-2 | 3.75 | 66.79 | 15.21 | 0.64 | 0.08 | 1.66 | 0.06 | 0.16 | 1.87 | 1.85 | 0.98 | 4.91 | GBM923-2 | 24.46811 | 2.676744 | 53 | +/- 0.7 | 393.8398 | 13.51358 | 74 | +/- 3.2 | 78.81466 | 4.416521 | 58 | +/- 1.2 | 7.183818 | 1.270533 | 44 | +/- 0.4 | 133.3512 | 4.715011 | 50 | +/- 1.4 | 17.03396 | 0.875656 | 48 | +/- 0.3 | 0.7501071 | 0.1223809 | 56 | +/- 0.03
GBM923-3 | 42.87236 | 2.91545 | 55 | +/- 0.8 | 360.156 | 11.70787 | 58 | +/- 3.1 | 237.755 | 13.77089 | 58 | +/- 3.7 | 11.70255 | 1.820808 | 51 | +/- 0.5 | 90.26905 | 3.618768 | 42 | +/- 1.1 | 21.73667 | 1.081567 | 51 | +/- 0.3 | 1.182056 | 0.1686206 | 45 | +/- 0.05 | Fresh andesite, Pilbara, WA | Very light gray | October-2023 | GBM923-3 | GBM923-3 | 5.8 | 90 | 142 | <2 | <10 | 43 | 5 | 70 | 22 | 0.8 | 16 | <5 | <50 | 5.7 | 21 | 0.3 | <10 | <100 | 70 | 4.1 | 14.3 | <10 | 0.42 | <2 | <20 | 1 | 3.9 | <200 | 5 | 1 | 1.9 | 270 | <500 | nr | nr | <5 | nr | nr | nr | GBM923-3 | 5.76 | 59.31 | 15.31 | 0.8 | 0.1 | 2.11 | 0.073 | 0.58 | 4.1 | 2.04 | 0.59 | 6.12 | GBM923-3 | 40.87712 | 2.937056 | 52 | +/- 0.8 | 356.3062 | 13.6316 | 72 | +/- 3.2 | 224.7368 | 11.58475 | 62 | +/- 3 | 10.26542 | 1.777954 | 48 | +/- 0.5 | 82.48906 | 6.688296 | 53 | +/- 1.9 | 21.32122 | 1.093594 | 49 | +/- 0.3 | 1.178932 | 0.1504727 | 59 | +/- 0.04
GBM923-4 | 25.09596 | 2.554132 | 52 | +/- 0.7 | 228.6375 | 6.60165 | 55 | +/- 1.8 | 257.7356 | 12.05819 | 57 | +/- 3.2 | 22.57109 | 1.760207 | 46 | +/- 0.5 | 614.4284 | 24.24897 | 50 | +/- 7 | 19.8363 | 1.301668 | 54 | +/- 0.4 | 1.335122 | 0.2938179 | 49 | +/- 0.09 | Fresh volcanic arc granite, Pilbara, WA | Very light gray | October-2023 | GBM923-4 | GBM923-4 | 14.3 | 590 | 288 | <2 | <10 | 42 | 5 | 32 | 20 | 0.7 | 38 | <5 | <50 | 4 | 22 | 0.3 | <10 | <100 | 91 | 3.8 | 10.6 | <10 | 0.38 | <2 | <20 | <1 | 5.2 | <200 | 3 | 1 | 1.7 | 270 | <500 | nr | nr | <5 | nr | nr | nr | GBM923-4 | 4.1 | 63.42 | 15.42 | 0.61 | 0.08 | 1.94 | 0.04 | 1.04 | 2.17 | 2.97 | 0.58 | 5.31 | GBM923-4 | 23.80462 | 2.631597 | 52 | +/- 0.7 | 228.3109 | 6.881232 | 69 | +/- 1.7 | 253.2408 | 10.74318 | 60 | +/- 2.8 | 20.49019 | 1.79346 | 52 | +/- 0.5 | 605.337 | 21.23062 | 53 | +/- 5.9 | 19.66224 | 0.8862192 | 49 | +/- 0.3 | 1.23682 | 0.1604843 | 61 | +/- 0.04
GBM923-5 | 18.12782 | 3.00001 | 55 | +/- 0.8 | 21281.97 | 803.1274 | 60 | +/- 209.2 | 2516.699 | 111.2302 | 57 | +/- 29.8 | 1445.621 | 50.89912 | 52 | +/- 14.3 | 177.65625 | 5.90661 | 48 | +/- 1.7 | 3.06129 | 0.1600155 | 31 | +/- 0.1 | 15.62647 | 0.5969982 | 49 | +/- 0.17 | Oxide Cu/Au Ore ex Murchison | Moderate orange pink | October-2023 | GBM923-5 | GBM923-5 | 2.9 | 175 | <100 | <2 | 12 | <5 | 30 | 31 | 3 | <0.5 | 927 | <5 | <50 | 2.3 | <2 | <0.2 | 190 | <100 | 1120 | 0.3 | 2.1 | <10 | 1.21 | <2 | <20 | <1 | <0.5 | <200 | <2 | <1 | <0.5 | 2600 | <500 | nr | nr | 16 | nr | nr | nr | GBM923-5 | 2.33 | 70.84 | 9.97 | 0.12 | 0.02 | 0.55 | 0.054 | 1.25 | 0.34 | 5.5 | 1.83 | 4.13 | GBM923-5 | 16.22262 | 0.962208 | 42 | +/- 0.3 | 21527.27 | 610.5161 | 70 | +/- 146.6 | 2529.918 | 101.2195 | 60 | +/- 26.4 | 1464.057 | 44.39312 | 61 | +/- 11.5 | 175.0049 | 6.252872 | 49 | +/- 1.8 | 1.671579 | 0.410922 | 38 | +/- 0.1 | 15.55997 | 0.4570405 | 69 | +/- 0.11
GBM923-6 | 20.9924 | 2.265337 | 50 | +/- 0.7 | 31.0554 | 2.946083 | 50 | +/- 0.8 | 74.14667 | 3.319982 | 48 | +/- 1 | 22.772 | 3.078224 | 50 | +/- 0.9 | 2.106429 | nr | nr | nr | 19.62902 | 1.574864 | 51 | +/- 0.4 | 7.75513 | 0.4397577 | 54 | +/- 0.12 | Oxide supergene ore | Light Gray | October-2023 | GBM923-6 | GBM923-6 | 0.2 | <1 | 336 | <2 | <10 | 33 | 6 | 95 | 20 | 1.1 | 2950 | <5 | <50 | 4.8 | 18 | 0.3 | 17 | <100 | 247 | 4 | 16.4 | <10 | 2.39 | <2 | <20 | <1 | 11.5 | <200 | 2 | 6 | 2.5 | <200 | <500 | nr | nr | 7 | nr | nr | nr | GBM923-6 | 4.73 | 61.9 | 15.44 | 0.979 | 0.1 | 5.15 | 0.059 | 0.03 | 2.73 | 2.6 | 3.301 | 0.83 | GBM923-6 | 8.032875 | 1.320643 | 48 | +/- 0.4 | 27.8539 | 3.467807 | 67 | +/- 0.9 | 40.72589 | 2.724237 | 56 | +/- 0.7 | 15.66679 | 2.146121 | 56 | +/- 0.6 | 1.63 | nr | nr | nr | 5.869048 | 0.5878228 | 42 | +/- 0.2 | 7.841099 | 0.3608557 | 71 | +/- 0.09
GBM923-7 | 41.46902 | 2.502915 | 51 | +/- 0.7 | 7852.198 | 269.3644 | 63 | +/- 68.4 | 499.2036 | 25.1269 | 56 | +/- 6.8 | 159.7061 | 7.416708 | 56 | +/- 2 | 52.06261 | 3.519035 | 46 | +/- 1.1 | 93.71982 | 5.219417 | 57 | +/- 1.4 | 2.807918 | 0.2594249 | 49 | +/- 0.08 | Copper sulphide ore | Medium Light Gray | October-2023 | GBM923-7 | GBM923-7 | 1.9 | 54 | 365 | <2 | <10 | 38 | 2 | 98 | 96 | 1 | 877 | <5 | <50 | 6.2 | 20 | 0.4 | 12 | <100 | 96 | 4.6 | 19 | <10 | 2.18 | <2 | <20 | 1 | 11.3 | <200 | <2 | 6 | 2.9 | 510 | <500 | nr | nr | <5 | nr | nr | nr | GBM923-7 | 5.8 | 59.47 | 13.66 | 1.2 | 0.11 | 5.85 | 0.063 | 0.886 | 3.06 | 1.89 | 3.116 | 0.83 | GBM923-7 | 28.66333 | 3.622893 | 54 | +/- 1 | 7954.2448 | 234.6553 | 76 | +/- 54 | 477.0176 | 24.51382 | 62 | +/- 6.3 | 157.7764 | 5.440179 | 56 | +/- 1.5 | 52.13622 | 2.31376 | 45 | +/- 0.7 | 82.86556 | 5.192235 | 54 | +/- 1.4 | 2.805578125 | 0.1684276 | 64 | +/- 0.04
GBM923-8 | 340.5468 | 13.71175 | 57 | +/- 3.7 | 1041.373 | 39.28521 | 63 | +/- 10 | 578.4326 | 30.09713 | 58 | +/- 8 | 304.1011 | 13.13964 | 57 | +/- 3.5 | 1522.754 | 67.04158 | 51 | +/- 19 | 41.75375 | 2.457073 | 56 | +/- 0.7 | 3.998652 | 0.2085229 | 46 | +/- 0.06 | Copper Gold ore | Pale Yellowish Brown | October-2023 | GBM923-8 | GBM923-8 | 14.1 | 1530 | 510 | <2 | <10 | 48 | 10 | 255 | 46 | 1.1 | 6180 | <5 | <50 | 8.5 | 25 | 0.3 | 57 | 390 | 99 | 4.8 | 18.3 | <10 | 1.01 | <2 | <20 | <1 | 6.2 | <200 | 29.9 | 4 | 2.3 | 670 | <500 | nr | nr | <5 | nr | nr | nr | GBM923-8 | 8.26 | 55.02 | 12.67 | 0.729 | 0.115 | 4.305 | 0.054 | 1.77 | 2.21 | 2.43 | 1.39224 | 6.405 | GBM923-8 | 328.3517 | 11.89042 | 48 | +/- 3.5 | 1027.406772 | 40.64557 | 75 | +/- 9.4 | 557.0871 | 24.82289 | 58 | +/- 6.6 | 300.0607 | 13.93982 | 61 | +/- 3.6 | 1517.62 | 67.17131 | 55 | +/- 18.3 | 39.08509 | 2.196253 | 55 | +/- 0.6 | 3.986485 | 0.2782289 | 66 | +/- 0.07
GBM923-9 | 35.60339 | 3.313997 | 56 | +/- 0.9 | 17402.42 | 759.1434 | 61 | +/- 196 | 828.203 | 60.60707 | 54 | +/- 16.7 | 486.1177 | 46.57863 | 57 | +/- 12.5 | 39.61273 | 3.624643 | 44 | +/- 1.1 | 67.79842 | 5.452407 | 57 | +/- 1.5 | 3.786019 | 0.3909717 | 52 | +/- 0.11 | Copper Sulphide ore | Medium Light Gray | October-2023 | GBM923-9 | GBM923-9 | 8.2 | 42 | 385 | <2 | 67 | 35 | 2 | 89 | 71 | 1.2 | 2430 | <5 | <50 | 7.2 | 20 | 0.4 | 19 | <100 | 103 | 4.5 | 18.5 | <10 | 2.1 | <2 | <20 | 1 | 11.3 | <200 | 2 | 6 | 2.7 | 880 | <500 | nr | nr | <5 | nr | nr | nr | GBM923-9 | 6.98 | 57.5 | 12.86 | 1.139 | 0.11 | 6.12 | 0.062 | 1.95 | 3.04 | 1.85 | 2.88472 | 1.67 | GBM923-9 | 24.27942 | 3.568187 | 52 | +/- 1 | 17603.07 | 620.3848 | 72 | +/- 146.8 | 821.403 | 67.8234 | 64 | +/- 17.1 | 493.8538 | 34.88505 | 60 | +/- 9.1 | 38.40435 | 2.417392 | 46 | +/- 0.7 | 57.00143 | 4.997635 | 56 | +/- 1.4 | 3.76953125 | 0.2514024 | 64 | +/- 0.06
GBM923-10 | 235.1191 | 21.65473 | 54 | +/- 6 | 3661.409 | 194.0168 | 63 | +/- 49.3 | 789.0196 | 47.23194 | 57 | +/- 12.6 | 264.9262 | 23.83605 | 55 | +/- 6.5 | 31.48311 | 4.737584 | 45 | +/- 1.4 | 39.41211 | 4.065016 | 57 | +/- 1.1 | 6.913213 | 1.012512 | 47 | +/- 0.3 | Cu / Gold Sulphide ore | Light Gray | October-2023 | GBM923-10 | GBM923-10 | 15 | 35 | 373 | <2 | <10 | 38 | 3 | 91 | 43 | 1.2 | 6610 | <5 | <50 | 5.9 | 22 | 0.4 | 15 | 260 | 95 | 4.5 | 19.4 | <10 | 2.46 | <2 | <20 | 1 | 12.7 | <200 | 47.5 | 7 | 2.7 | 860 | <500 | nr | nr | 9 | nr | nr | nr | GBM923-10 | 5.66 | 60.51 | 14.31 | 1.088 | 0.12 | 5.67 | 0.056 | 0.452 | 3.08 | 2.16 | 3.483 | 0.65 | GBM923-10 | 225.5891 | 13.35925 | 54 | +/- 3.7 | 3699.786 | 162.9443 | 79 | +/- 36.7 | 777.9693 | 37.0399 | 61 | +/- 9.6 | 265.6879 | 17.75821 | 62 | +/- 4.5 | 32.55429 | 3.901962 | 49 | +/- 1.1 | 28.26345 | 4.007284 | 55 | +/- 1.1 | 6.972831 | 0.8398084 | 65 | +/- 0.21
GBM324-1 | 43.84246 | 3.346884 | 61 | +/- 0.9 | 38.27321 | 2.90964 | 56 | +/- 0.8 | 264.4823 | 14.46782 | 61 | +/- 3.7 | 59.1337 | 4.039008 | 54 | +/- 1.1 | 127.0847 | 6.593494 | 53 | +/- 1.8 | 17.40768 | 1.138017 | 56 | +/- 0.3 | 2.1025625 | 0.1574919 | 48 | +/- 0.05 | Fresh rhyolite, Pilbara, WA | Very light gray | April-2024 | GBM324-1 | GBM324-1 | 10.6 | 133 | 207 | <2 | <10 | 34 | 8 | 71 | 18 | 0.8 | 10 | <5 | <50 | 3.7 | 19 | 0.2 | <10 | 50 | 115 | 2.8 | 11.2 | <10 | 0.25 | <2 | <20 | <1 | 5.2 | <200 | 2 | 2 | 1.3 | 280 | <500 | nr | nr | <5 | nr | nr | nr | GBM324-1 | 3.69 | 59.5 | 13.85 | 0.57 | 0.48 | 4.45 | 0.049 | 1.51 | 2.2 | 3.3 | 0.36 | 7.97 | GBM324-1 | 43.02645 | 2.578799 | 54 | +/- 0.7 | 38.16168 | 2.554382 | 72 | +/- 0.6 | 258.1656875 | 14.4641 | 72 | +/- 3.4 | 58.33475 | 3.239243 | 63 | +/- 0.8 | 120.315 | 14.31722 | 62 | +/- 3.7 | 17.050952 | 0.9768445 | 50 | +/- 0.3 | 2.084182 | 0.2291197 | 66 | +/- 0.06
GBM324-2 | 43.6282 | 4.133052 | 61 | +/- 1.1 | 537.1072 | 27.93462 | 65 | +/- 7 | 89.62397 | 5.034263 | 58 | +/- 1.3 | 11.65236 | 3.419487 | 55 | +/- 0.9 | 74.86569 | 4.3127 | 51 | +/- 1.2 | 23.64552 | 1.471444 | 58 | +/- 0.4 | 0.7347727 | 0.1734617 | 44 | +/- 0.05 | Fresh dacite, Pilbara, WA | Very light gray | April-2024 | GBM324-2 | GBM324-2 | 7.2 | 72 | 156 | <2 | <10 | 38 | 4 | 40 | 24 | 0.8 | 80 | <5 | <50 | 4.7 | 20 | 0.2 | <10 | 45 | 76 | 3.3 | 10.8 | <10 | 1.64 | <2 | <20 | <1 | 5.4 | <200 | 4 | 2 | 1.6 | <200 | <500 | nr | nr | <5 | nr | nr | nr | GBM324-2 | nr | nr | nr | nr | nr | nr | nr | nr | nr | nr | nr | nr | GBM324-2 | 43.485 | 3.093264 | 54 | +/- 0.9 | 534.902 | 23.92968 | 83 | +/- 5.3 | 87.86308 | 5.41034 | 65 | +/- 1.4 | 10.08906 | 1.619742 | 54 | +/- 0.4 | 71.49682 | 5.805305 | 55 | +/- 1.6 | 23.60612 | 1.332046 | 54 | +/- 0.4 | 0.69986 | 0.1623051 | 60 | +/- 0.04
GBM324-3 | 14.44368 | 1.667656 | 57 | +/- 0.4 | 256.6019 | 13.33575 | 62 | +/- 3.4 | 90.77712 | 3.406258 | 52 | +/- 1 | 33.49585 | 2.999619 | 53 | +/- 0.8 | 1052.565 | 50.98911 | 54 | +/- 14 | 12.58922 | 0.7592861 | 51 | +/- 0.2 | 7.344519 | 0.500932 | 52 | +/- 0.14 | Mineralised felsic volcanics and mineralised granite composite - Pilbara, Western Australia | Very light gray | April-2024 | GBM324-3 | GBM324-3 | 37.1 | 1100 | 220 | <2 | <10 | 32 | 8 | 21 | 13 | 0.6 | 405 | <5 | <50 | 3.6 | 17 | 0.2 | <10 | <20 | 84 | 2.9 | 8.5 | <10 | 0.46 | <2 | <20 | <1 | 7.4 | <200 | 7 | 2 | 1.4 | <200 | <500 | nr | nr | 8 | nr | nr | nr | GBM324-3 | 3.38 | 65.29 | 13.28 | 0.54 | 0.07 | 2.65 | 0.051 | 1.25 | 1.51 | 2.99 | 0.65 | 5.83 | GBM324-3 | 13.97594 | 1.536495 | 51 | +/- 0.4 | 258.2132 | 11.7414 | 81 | +/- 2.6 | 88.21066 | 4.57367 | 62 | +/- 1.2 | 33.2361125 | 3.29069 | 64 | +/- 0.8 | 1055.139 | 61.98515 | 63 | +/- 15.7 | 12.2257 | 0.9459872 | 54 | +/- 0.3 | 7.443008 | 0.4630668 | 74 | +/- 0.11
GBM324-4 | 16.89491 | 1.352643 | 55 | +/- 0.4 | 120.6375 | 8.039888 | 61 | +/- 2.1 | 73.3993 | 4.333752 | 57 | +/- 1.2 | 7.14766 | 2.070486 | 47 | +/- 0.6 | 111.1049 | 8.396155 | 53 | +/- 2.3 | 11.67353 | 0.7704799 | 51 | +/- 0.2 | 0.572 | 0.1991995 | 43 | +/- 0.06 | Low grade sulphide - Pilbara, Western Australia | Very light gray | April-2024 | GBM324-4 | GBM324-4 | 14.8 | 113 | 309 | <2 | <10 | 40 | 8 | 25 | 13 | 0.7 | 26 | <5 | <50 | 3.5 | 22 | 0.3 | <10 | <20 | 84 | 3.8 | 9.98 | <10 | 1.04 | <2 | <20 | 1 | 7.6 | <200 | 4 | 2 | 1.9 | <200 | <500 | nr | nr | <5 | nr | nr | nr | GBM324-4 | 3.34 | 64.95 | 14.09 | 0.65 | 0.08 | 3.11 | 0.062 | 0.13 | 2.14 | 2.25 | 1.43 | 5.88 | GBM324-4 | 16.17688 | 1.260105 | 52 | +/- 0.4 | 119.1171 | 4.954947 | 78 | +/- 1.1 | 69.69726 | 3.786756 | 63 | +/- 1 | 6.106878 | 1.568927 | 51 | +/- 0.4 | 105.8408 | 10.08415 | 64 | +/- 2.5 | 11.51332 | 0.6640608 | 51 | +/- 0.2 | 0.4683491 | 0.1230759 | 53 | +/- 0.03
GBM324-5 | 78.6855 | 5.092273 | 60 | +/- 1.3 | 52.8055 | 4.494453 | 60 | +/- 1.2 | 113.1405 | 5.001524 | 55 | +/- 1.4 | 67.84246 | 4.058249 | 57 | +/- 1.1 | 335.2121 | 15.54679 | 52 | +/- 4.4 | 24.07218 | 1.29579 | 55 | +/- 0.4 | 3.304333 | 0.4186358 | 54 | +/- 0.12 | Stream sediments, Pilbara, WA | Light brown | April-2024 | GBM324-5 | GBM324-5 | 11.3 | 340 | 354 | 2.58 | <10 | 28 | 2 | 194 | 26 | 0.8 | 1830 | <5 | <50 | 6.3 | 14 | 0.2 | <10 | 90 | 61 | 2.6 | 15.1 | <10 | 0.66 | <2 | <20 | <1 | 4.9 | <200 | 3 | 1 | 1.7 | <200 | <500 | nr | nr | <5 | nr | nr | nr | GBM324-5 | 6.21 | 63.32 | 12.43 | 0.62 | 0.1 | 3.75 | 0.034 | 0.04 | 2.9 | 1.64 | 0.94 | 4.97 | GBM324-5 | 69.52023 | 4.375285 | 53 | +/- 1.2 | 49.72896 | 3.110971 | 74 | +/- 0.7 | 107.399 | 5.732362 | 66 | +/- 1.4 | 63.77515 | 4.361128 | 66 | +/- 1.1 | 324.09732 | 16.89063 | 60 | +/- 4.4 | 22.10495 | 1.968206 | 58 | +/- 0.5 | 3.237324 | 0.4990381 | 75 | +/- 0.12
GBM324-6 | 88.90915 | 6.344108 | 59 | +/- 1.7 | 1593.339 | 64.48199 | 63 | +/- 16.4 | 720.0394 | 44.62707 | 62 | +/- 11.4 | 93.9022 | 6.980564 | 59 | +/- 1.8 | 14.93356 | 1.200758 | 45 | +/- 0.4 | 25.7925 | 1.713076 | 52 | +/- 0.5 | 6.418673 | 0.3613403 | 49 | +/- 0.1 | Mine ore milled composite | Light gray | April-2024 | GBM324-6 | GBM324-6 | 3.4 | 16 | 360 | <2 | <10 | 41 | 3 | 100 | 28 | 1.2 | 5860 | <5 | <50 | 5.7 | 22 | 0.4 | <10 | 110 | 102 | 4.8 | 18.8 | <10 | 2.39 | <2 | <20 | 1 | 16.9 | <200 | 2 | 8 | 3 | 790 | <500 | nr | nr | 8 | nr | nr | nr | GBM324-6 | 5.52 | 61.61 | 14.15 | 1.13 | 0.11 | 5.49 | 0.057 | 0.29 | 3.2 | 2.1 | 3.29 | 0.66 | GBM324-6 | 80.53199 | 5.255161 | 54 | +/- 1.4 | 1604.269 | 66.60863 | 85 | +/- 14.5 | 694.75643 | 37.29201 | 70 | +/- 9 | 91.41885 | 5.276776 | 65 | +/- 1.3 | 14.71607 | 2.205804 | 51 | +/- 0.6 | 11.83458 | 0.690132 | 40 | +/- 0.2 | 6.501057 | 0.3524081 | 74 | +/- 0.08
GBM324-7 | 16.9169 | 2.713404 | 58 | +/- 0.7 | 2091.791 | 78.10292 | 61 | +/- 20.2 | 291.6641 | 18.69212 | 59 | +/- 4.9 | 1209.582 | 118.2901 | 58 | +/- 31.4 | 67.016 | 10.2331 | 50 | +/- 2.9 | 15.04135 | 1.309703 | 52 | +/- 0.4 | 4.398481 | 0.3253505 | 52 | +/- 0.09 | Oxide mine composite ore | Pale Red | April-2024 | GBM324-7 | GBM324-7 | 77.7 | 83 | 364 | 2.96 | <10 | 42 | 2 | 64 | 16 | 0.6 | 2210 | 10 | <50 | 6.7 | 22 | 0.3 | 11 | <20 | 122 | 3.7 | 11.6 | <10 | 1.94 | <2 | <20 | <1 | 35.2 | <200 | 3 | 9 | 2.3 | 290 | <500 | nr | nr | <5 | nr | nr | nr | GBM324-7 | 6.41 | 56.78 | 18.21 | 1.01 | 0.07 | 2.66 | 0.039 | 0.33 | 1.33 | 2.34 | 2.80384 | 4.48 | GBM324-7 | 11.1477 | 0.7886943 | 47 | +/- 0.2 | 2122.158 | 81.70745 | 78 | +/- 18.5 | 277.3064 | 20.27948 | 73 | +/- 4.8 | 1214.569 | 118.1228 | 71 | +/- 28.2 | 61.13803 | 8.367352 | 54 | +/- 2.3 | 10.26318 | 1.45282 | 52 | +/- 0.4 | 4.451557 | 0.3792669 | 74 | +/- 0.09
GBM324-8 | 30.66347 | 2.017711 | 49 | +/- 0.6 | 1174.457 | 52.61754 | 65 | +/- 13.1 | 912.4884 | 58.99526 | 61 | +/- 15.2 | 144.0818 | 10.61877 | 57 | +/- 2.8 | 23.34667 | 1.306322 | 42 | +/- 0.4 | 34.1175 | 2.441924 | 52 | +/- 0.7 | 7.082269 | 0.4719915 | 52 | +/- 0.13 | Composite ore Eastern Goldfields | Medium Light Gray | April-2024 | GBM324-8 | GBM324-8 | 1.7 | 24 | 611 | <2 | <10 | 69 | 3 | 98 | 37 | 1.5 | 1350 | 6 | <50 | 6.6 | 37 | 0.4 | <10 | 37 | 124 | 6.5 | 21.2 | <10 | 2.26 | 2 | <20 | 2 | 15.3 | <200 | 2 | 4 | 3.2 | 950 | <500 | nr | nr | 8 | nr | nr | nr | GBM324-8 | 6.61 | 58.08 | 14.27 | 0.086 | 1.777 | 6.05 | 0.125 | 0.371 | 3.42 | 2.09 | 3.262 | 1.13 | GBM324-8 | 16.79625 | 0.827798 | 48 | +/- 0.2 | 1177.44 | 45.5513 | 86 | +/- 9.8 | 884.4863 | 41.53035 | 72 | +/- 9.8 | 142.1706 | 8.267386 | 66 | +/- 2 | 23.0548 | 2.708479 | 51 | +/- 0.8 | 20.261675 | 1.271146 | 44 | +/- 0.4 | 6.994012 | 0.4984919 | 74 | +/- 0.12
GBM324-9 | 113.4085 | 9.014633 | 60 | +/- 2.3 | 4303.32 | 231.8435 | 65 | +/- 57.9 | 300.1631 | 16.78971 | 59 | +/- 4.4 | 126.8179 | 9.664678 | 56 | +/- 2.6 | 26.36265 | 3.396301 | 49 | +/- 1 | 51.23879 | 4.300788 | 58 | +/- 1.1 | 5.3195 | 0.4821879 | 54 | +/- 0.13 | Composite ore Eastern Goldfields | Light Olive Gray | April-2024 | GBM324-9 | GBM324-9 | 3.2 | 30 | 347 | <2 | <10 | 41 | 8 | 179 | 58 | 1.1 | 1540 | 6 | <50 | 7.5 | 21 | 0.4 | 21 | 150 | 221 | 5.1 | 22.8 | <10 | 2.09 | <2 | <20 | 1 | 9.4 | <200 | <1 | 5 | 3 | 310 | <500 | nr | nr | 6 | nr | nr | nr | GBM324-9 | 7.31 | 58.67 | 13.32 | 0.081 | 1.485 | 5.98 | 0.134 | 0.584 | 3.34 | 1.97 | 2.929 | 1.41 | GBM324-9 | 98.23709 | 4.860484 | 48 | +/- 1.4 | 4403.183 | 209.1633 | 85 | +/- 45.4 | 272.2679 | 18.3676 | 72 | +/- 4.3 | 125.8663 | 10.47987 | 71 | +/- 2.5 | 26.32355 | 3.522001 | 51 | +/- 1 | 38.27691 | 4.293386 | 57 | +/- 1.1 | 5.288249 | 0.3656627 | 71 | +/- 0.09
GBM324-10 | 509.699 | 37.30387 | 62 | +/- 9.6 | 670.9624 | 27.47333 | 63 | +/- 7 | 515.5066 | 35.22454 | 61 | +/- 9.1 | 136.4154 | 10.33148 | 59 | +/- 2.7 | 132.1955 | 6.838292 | 53 | +/- 1.9 | 53.6379 | 5.488232 | 62 | +/- 1.4 | 0.9648478 | 0.1137363 | 46 | +/- 0.03 | Low grade mine ore low sulphide | Light brownish gray | April-2024 | GBM324-10 | GBM324-10 | 2.3 | 140 | 266 | <2 | <10 | 36 | 3 | 5420 | 61 | 0.9 | 1140 | 5 | <50 | 7.8 | 19 | 0.3 | <10 | 610 | 101 | 3.5 | 12.8 | <10 | 1.75 | <2 | <20 | 1 | 12.3 | <200 | 3 | 8 | 2.2 | 550 | <500 | nr | nr | <5 | nr | nr | nr | GBM324-10 | 7.412587 | 55.44 | 10.6 | 0.74 | 0.12 | 3.27 | 0.04321257 | 0.3356027 | 9.59 | 2.01 | 2.43 | 3.59 | GBM324-10 | 478.9075 | 21.3809 | 54 | +/- 5.9 | 670.0395 | 27.58172 | 82 | +/- 6.1 | 479.2347 | 27.57295 | 70 | +/- 6.6 | 128.24038 | 8.776304 | 70 | +/- 2.1 | 131.2028 | 8.653807 | 59 | +/- 2.3 | 42.27758 | 2.826011 | 53 | +/- 0.8 | 0.9361517 | 0.1230548 | 60 | +/- 0.03
GBM924-1 | 2761.081 | 132.9559 | 65 | +/- 33.2 | 164.1695 | 9.049939 | 61 | +/- 2.3 | 48.09998 | 4.564472 | 53 | +/- 1.3 | 35.74002 | 2.874976 | 49 | +/- 0.8 | 34.75894 | 2.665892 | 50 | +/- 0.8 | 60.78167 | 3.411038 | 63 | +/- 0.9 | 0.1378824 | nr | nr | nr | UB cuttings & soil samples | Pale yellowish brown | October-2024 | GBM924-1 | GBM924-1 | 1.4 | 36 | <100 | 4 | <10 | 6 | 73 | 1240 | 63 | <0.5 | 193 | 7 | <50 | 3.5 | 3 | <0.2 | <10 | 3000 | 2030 | 0.4 | 6 | <10 | 1.54 | <2 | <20 | <1 | 1.4 | <200 | <2 | 1 | <0.5 | <200 | <500 | nr | nr | <5 | nr | nr | nr | GBM924-1 | nr | nr | nr | nr | nr | nr | nr | nr | nr | nr | nr | nr | GBM924-1 | 2670.35 | 117.2052 | 53 | +/- 32.6 | 161.3099 | 9.295538 | 79 | +/- 2.1 | 29.1882 | 10.25876 | 61 | +/- 2.6 | 29.64879 | 2.842686 | 58 | +/- 0.8 | 28.44382 | 3.729212 | 55 | +/- 1 | 56.49473 | 3.879983 | 55 | +/- 1.1 | 0.2483778 | nr | nr | nr
GBM924-2 | 38.53183 | 3.081339 | 54 | +/- 0.8 | 36.5875 | 2.896021 | 56 | +/- 0.8 | 174.2974 | 10.30579 | 61 | +/- 2.7 | 131.0591 | 4.928315 | 54 | +/- 1.4 | 279.2233 | 11.47995 | 51 | +/- 3.3 | 14.91306 | 0.8599188 | 52 | +/- 0.2 | 0.7101707 | 0.1632688 | 41 | +/- 0.05 | Low sulphide gold ore dactie mix ex Eastern Goldfields, WA | Very light gray | October-2024 | GBM924-2 | GBM924-2 | 4.5 | 280 | 562 | <2 | <10 | 48 | 9 | 84 | 15 | 0.9 | 739 | <5 | <50 | 3.7 | 25 | 0.3 | <10 | <100 | 102 | 3.8 | 10.3 | <10 | 0.94 | <2 | <20 | <1 | 6.1 | <200 | 89 | 2 | 1.5 | <200 | <500 | nr | nr | <5 | nr | nr | nr | GBM924-2 | 3.76 | 61.56 | 13.59 | 0.58 | 0.1 | 4.19 | 0.066 | 1.51 | 1.97 | 2.82 | nr | 6.38 | GBM924-2 | 36.81255 | 1.913268 | 47 | +/- 0.6 | 35.56145 | 2.778799 | 69 | +/- 0.7 | 167.5445 | 10.71724 | 66 | +/- 2.7 | 129.0345 | 6.230179 | 64 | +/- 1.6 | 276.8557 | 13.90906 | 61 | +/- 3.6 | 14.52245 | 0.7313331 | 49 | +/- 0.2 | 0.7025893 | 0.1628843 | 56 | +/- 0.04
GBM924-3 | 32.03255 | 1.902351 | 51 | +/- 0.5 | 438.5258 | 17.13585 | 62 | +/- 4.4 | 90.64997 | 5.020491 | 59 | +/- 1.3 | 7.888565 | 2.216854 | 46 | +/- 0.7 | 99.63831 | 9.351251 | 55 | +/- 2.6 | 17.88274 | 1.12721 | 54 | +/- 0.3 | 1.068725 | 0.1195706 | 40 | +/- 0.04 | Fresh andesite, Pilbara, WA | Very light gray | October-2024 | GBM924-3 | GBM924-3 | 14.5 | 103 | 195 | <2 | <10 | 43 | 7 | 45 | 19 | 1 | 41 | <5 | <50 | 4.7 | 23 | 0.3 | <10 | <100 | 100 | 3.4 | 12.7 | <10 | 0.87 | <2 | <20 | 1 | 5.8 | <200 | 6 | 2 | 1.6 | <200 | <500 | nr | nr | <5 | nr | nr | nr | GBM924-3 | 4.64 | 61.53 | 15.08 | 0.67 | 0.08 | 2.94 | 0.065 | 0.42 | 3.05 | 2.12 | 1.25 | 5.76 | GBM924-3 | 30.8532 | 1.930513 | 50 | +/- 0.6 | 439.5917 | 19.35785 | 81 | +/- 4.3 | 86.5955 | 5.100422 | 60 | +/- 1.3 | 6.512115 | 2.047581 | 52 | +/- 0.6 | 95.66712 | 8.180003 | 59 | +/- 2.2 | 17.26184 | 0.9479576 | 49 | +/- 0.3 | 0.9970492 | 0.1628184 | 61 | +/- 0.04
GBM924-4 | 48.99238 | 5.104586 | 63 | +/- 1.3 | 147.5814 | 7.371346 | 63 | +/- 1.9 | 410.2415 | 20.43365 | 59 | +/- 5.4 | 71.93827 | 5.065794 | 55 | +/- 1.4 | 2964.006 | 131.703 | 56 | +/- 35.6 | 14.88972 | 0.6137906 | 53 | +/- 0.2 | 2.22863 | 0.219222 | 46 | +/- 0.07 | Sulphide composite, Pilbara, WA | Very pale orange | October-2024 | GBM924-4 | GBM924-4 | 15.9 | 2930 | 242 | <2 | <10 | 35 | 5 | 30 | 15 | 0.7 | 1250 | <5 | <50 | 4.4 | 17 | 0.3 | <10 | <100 | 56 | 2.8 | 9.8 | <10 | 0.79 | <2 | <20 | <1 | 4.3 | <200 | 6 | 1 | 1.6 | 420 | <500 | nr | nr | <5 | nr | nr | nr | GBM924-4 | 4.36 | 67.05 | 13.37 | 0.54 | 0.1 | 1.5 | 0.045 | 1.21 | 1.41 | 2.26 | 1.13 | 5.13 | GBM924-4 | 47.02271 | 2.788746 | 48 | +/- 0.8 | 146.8472 | 8.224492 | 78 | +/- 1.9 | 399.2595 | 14.89289 | 59 | +/- 3.9 | 68.69424 | 3.399272 | 59 | +/- 0.9 | 2956.122 | 102.7821 | 57 | +/- 27.5 | 14.64021 | 0.5162048 | 47 | +/- 0.2 | 2.150448 | 0.1497076 | 58 | +/- 0.04
GBM924-5 | 52.44448 | 4.061277 | 58 | +/- 1.1 | 2696.659 | 122.1596 | 67 | +/- 30 | 75.35418 | 4.00036 | 50 | +/- 1.1 | 10.16957 | 1.929296 | 46 | +/- 0.6 | 10.194225 | 1.717527 | 40 | +/- 0.6 | 17.75009 | 1.155866 | 53 | +/- 0.3 | 1.875289 | 0.2052666 | 45 | +/- 0.06 | Archean porphyry-style Cu/Au/Mo | Light gray | October-2024 | GBM924-5 | GBM924-5 | 0.3 | 9 | 268 | <2 | <10 | 33 | 7 | 189 | 18 | 0.6 | 914 | <5 | <50 | 4.1 | 19 | 0.2 | 43 | <100 | 184 | 2.8 | 11.9 | <10 | 2.43 | <2 | <20 | <1 | 6.6 | <200 | 37 | 4 | 1 | <200 | <500 | nr | nr | <5 | nr | nr | nr | GBM924-5 | 4.1 | 63.55 | 15 | 0.66 | 0.06 | 3.98 | 0.061 | 0.32 | 2.86 | 2.19 | 3.53 | 0.87 | GBM924-5 | 45.18959 | 2.655173 | 49 | +/- 0.8 | 2720.032 | 108.3313 | 81 | +/- 24.1 | 66.70983 | 4.462941 | 59 | +/- 1.2 | 6.594259 | 1.975867 | 54 | +/- 0.5 | 8.864043 | 1.372683 | 47 | +/- 0.4 | 14.43085 | 1.059858 | 47 | +/- 0.3 | 1.807196 | 0.1211593 | 56 | +/- 0.03
GBM924-6 | 16.45285 | 2.344969 | 53 | +/- 0.7 | 23.74669 | 5.133008 | 59 | +/- 1.3 | 34.75462 | 5.589444 | 58 | +/- 1.5 | 28.57669 | 3.857477 | 51 | +/- 1.1 | 10.23024 | 2.208671 | 41 | +/- 0.7 | 8.266235 | 1.252916 | 51 | +/- 0.4 | 0.3724211 | nr | nr | nr | Milled Oxide material | Pale Reddish Brown | October-2024 | GBM924-6 | GBM924-6 | 1.3 | 10 | 374 | 3 | <10 | 36 | 3 | 95 | 9 | 0.5 | 18 | 7 | <50 | 8.3 | 18 | 0.2 | <10 | <100 | 101 | 2.3 | 12.7 | <10 | 1.57 | 3 | <20 | <1 | 47.5 | <200 | 2 | 9 | 1.3 | <200 | <500 | nr | nr | <5 | nr | nr | nr | GBM924-6 | 8.27 | 49.03 | 22.67 | 0.884 | 0.08 | 2 | 0.02 | 0.048 | 1.22 | 2.1 | 2.26 | 7.66 | GBM924-6 | 10.64408 | 1.474602 | 49 | +/- 0.4 | 19.92181 | 2.539387 | 72 | +/- 0.6 | 24.42276 | 4.743331 | 58 | +/- 1.3 | 20.61085 | 3.842309 | 59 | +/- 1 | 4.86 | 1.458234 | 40 | +/- 0.5 | 5.466531 | 1.213517 | 49 | +/- 0.4 | 0.2319655 | nr | nr | nr
GBM924-7 | 162.8185 | 11.13481 | 64 | +/- 2.8 | 289.3846 | 17.7468 | 65 | +/- 4.4 | 353.0346 | 23.38758 | 62 | +/- 6 | 267.6707 | 24.39283 | 57 | +/- 6.5 | 352.7427 | 33.71933 | 55 | +/- 9.2 | 332.1368 | 21.1878 | 62 | +/- 5.4 | 1.851106 | 0.1833868 | 47 | +/- 0.05 | Oxide milled mine waste | Pale Red | October-2024 | GBM924-7 | GBM924-7 | 11.2 | 355 | 551 | <2 | <10 | 45 | 5 | 48 | 335 | 0.8 | 63 | <5 | <50 | 3.4 | 27 | 0.3 | 17 | 180 | 151 | 4.1 | 10.7 | <10 | 2.27 | <2 | <20 | <1 | 21.9 | <200 | <2 | 10 | 1.9 | 340 | <500 | nr | nr | <5 | nr | nr | nr | GBM924-7 | 3.59 | 68.15 | 13.16 | 0.711 | 0.07 | 3.39 | 0.041 | 0.1 | 1.66 | 2.96 | 3.39696 | 0.58 | GBM924-7 | 162.2281 | 14.09082 | 57 | +/- 3.8 | 292.8626 | 16.43292 | 82 | +/- 3.6 | 333.0453 | 24.5177 | 68 | +/- 6 | 264.8103 | 15.41933 | 60 | +/- 4 | 358.2174 | 29.65297 | 62 | +/- 7.6 | 329.1811 | 19.38822 | 54 | +/- 5.3 | 1.869192 | 0.1083938 | 52 | +/- 0.03
GBM924-8 | 22853.97 | 1087.902 | 55 | +/- 296.8 | 15155.3 | 460.0395 | 52 | +/- 129.3 | 87.13371 | 6.706045 | 52 | +/- 1.9 | 45.60335 | 5.850702 | 49 | +/- 1.7 | 26.54461 | 4.662308 | 49 | +/- 1.4 | 1214.831 | 79.32925 | 65 | +/- 19.8 | 3.438521 | 0.3759214 | 48 | +/- 0.11 | Nickel ore ex Pilbara | Olive gray | October-2024 | GBM924-8 | GBM924-8 | 0.4 | 27 | <100 | <2 | <10 | 8 | <2 | 219 | 1290 | <0.5 | 868 | <5 | 154 | 37 | 6 | <0.2 | <10 | 24500 | <25 | 1.1 | 9.4 | 10 | 0.36 | <2 | <20 | <1 | 0.6 | <200 | 5 | <1 | <0.5 | <200 | <500 | nr | nr | <5 | nr | nr | nr | GBM924-8 | 37.2 | 16.2 | 2.14 | 0.19 | 0.08 | 3.6 | 0.016 | 23.92 | 3.19 | 0.14 | 0.59 | 14.26 | GBM924-8 | 22236.02225 | 1394.81 | 40 | +/- 451.8 | 14859.96 | 752.6754 | 72 | +/- 178.1 | 76.17808 | 8.548431 | 52 | +/- 2.4 | 43.85929 | 7.569056 | 56 | +/- 2 | 25.32771 | 2.794711 | 48 | +/- 0.8 | 1188.8 | 68.26993 | 51 | +/- 19.4 | 3.232640625 | 0.4519312 | 64 | +/- 0.11
GBM325-1 | 22.30665 | 1.733757 | 54 | +/- 0.5 | 57.13298 | 4.053015 | 58 | +/- 1.1 | 105.5619 | 4.131597 | 54 | +/- 1.1 | 10.691 | 1.919304 | 50 | +/- 0.6 | 141.137 | 6.171782 | 50 | +/- 1.8 | 15.97811 | 0.9719015 | 53 | +/- 0.3 | 0.4191613 | 0.1759079 | 31 | +/- 0.07 | Low grade sulphide - Pilbara, Western Australia | Very light gray | April-2025 | GBM325-1 | GBM325-1 | 12.5 | 143 | 307 | <2 | <10 | 46 | 7 | 30 | 17 | 1.2 | 15 | <5 | <50 | 4.6 | 23 | 0.3 | <10 | <100 | 85 | 4.1 | 12.6 | <10 | 1.09 | <2 | <20 | 1 | 7 | <200 | 3 | 1 | 2 | <200 | <500 | nr | nr | <5 | nr | nr | nr | GBM325-1 | 4.38 | 63.21 | 14.51 | 0.75 | 0.09 | 2.79 | 0.072 | 0.14 | 2.56 | 2.1 | 1.58 | 5.46 | GBM325-1 | 21.72498 | 1.794324 | 52 | +/- 0.5 | 57.27976 | 4.686971 | 71 | +/- 1.1 | 100.6664 | 4.560033 | 56 | +/- 1.2 | 9.130217 | 1.510694 | 46 | +/- 0.5 | 133.18026 | 6.788498 | 50 | +/- 1.9 | 15.72265 | 1.01775 | 52 | +/- 0.3 | 0.3595556 | 0.1395992 | 45 | +/- 0.04
GBM325-2 | 135.1532 | 7.890219 | 61 | +/- 2 | 25586.72 | 816.882 | 62 | +/- 209.1 | 127 | 6.294297 | 56 | +/- 1.7 | 45.53962 | 2.83623 | 53 | +/- 0.8 | 611.0789 | 28.94087 | 55 | +/- 7.9 | 283.9093 | 11.16982 | 62 | +/- 2.9 | 8.188414 | 0.6630983 | 58 | +/- 0.18 | Au/Cu concentrate sulphide, Pilbara, Western Australia | Pale yellowish brown | April-2025 | GBM325-2 | GBM325-2 | 0.8 | 614 | 438 | <2 | <10 | 77 | <2 | 141 | 293 | 1.5 | 13300 | 8 | <50 | 10.9 | 38 | 0.5 | <10 | 160 | 93 | 6.3 | 9.4 | <10 | 0.39 | <2 | <20 | 1 | 21.4 | <200 | 21 | 8 | 3.1 | <200 | <500 | nr | nr | 8 | nr | nr | nr | GBM325-2 | 10.8 | 53.75 | 10.48 | 0.56 | 0.09 | 1.29 | 0.031 | 9.32 | 1.05 | 2.81 | 0.63 | 10 | GBM325-2 | 130.8257 | 7.262622 | 53 | +/- 2 | 25675.05 | 1061.502 | 67 | +/- 260.9 | 122.4178 | 8.003081 | 55 | +/- 2.2 | 44.33982 | 3.996958 | 55 | +/- 1.1 | 600.5128 | 32.97045 | 58 | +/- 8.7 | 279.6671 | 13.28131 | 52 | +/- 3.7 | 8.144708 | 0.7456517 | 72 | +/- 0.18
GBM325-3 | 248.359 | 12.438 | 62 | +/- 3.2 | 16927.6 | 578.3783 | 64 | +/- 145.6 | 105.9364 | 5.237156 | 55 | +/- 1.4 | 42.20768 | 5.251967 | 56 | +/- 1.4 | 1457.571 | 117.671 | 58 | +/- 31.2 | 543.2069 | 17.17429 | 59 | +/- 4.5 | 5.995254 | 0.5153418 | 59 | +/- 0.14 | Au/Cu filtercake sulphide, Pilbara, Western Australia | Pale yellowish brown | April-2025 | GBM325-3 | GBM325-3 | 0.7 | 1470 | 464 | 2 | <10 | 58 | 3 | 121 | 570 | 1.3 | 3570 | 5 | <50 | 20.7 | 31 | 0.4 | <10 | 260 | 83 | 5.3 | 8.2 | <10 | 0.46 | <2 | <20 | <1 | 20.1 | <200 | 17 | 7 | 2.6 | <200 | <500 | nr | nr | 7 | nr | nr | nr | GBM325-3 | 20.3 | 37.58 | 8.69 | 0.49 | 0.09 | 0.93 | 0.028 | 20.23 | 0.9 | 2.27 | 0.74 | 16.6 | GBM325-3 | 241.763 | 13.57576 | 51 | +/- 3.9 | 16927.3 | 830.0376 | 71 | +/- 197.9 | 101.2028 | 7.906793 | 54 | +/- 2.2 | 39.51684 | 6.224364 | 57 | +/- 1.7 | 1467.005 | 86.20653 | 56 | +/- 23.3 | 529.9624 | 26.22526 | 51 | +/- 7.4 | 6.003571 | 0.6118236 | 70 | +/- 0.15
GBM325-4 | 19221.63 | 598.8393 | 49 | +/- 173.8 | 4697.814 | 191.6992 | 68 | +/- 46.7 | 1213.509 | 74.23147 | 67 | +/- 18.2 | 50.92842 | 4.207339 | 57 | +/- 1.1 | 43.959375 | 2.950337 | 48 | +/- 0.9 | 1007.529 | 58.41783 | 62 | +/- 15 | 54.11008 | 2.286569 | 51 | +/- 0.65 | Composite nickel, sulphide | Very pale orange | April-2025 | GBM325-4 | GBM325-4 | 2.5 | 45 | 246 | 8 | <10 | 8 | <2 | 2490 | 1080 | <0.5 | 843 | <5 | 1330 | 5.7 | 4 | <0.2 | <10 | 19800 | 27 | 0.7 | 9.7 | <10 | 0.61 | <2 | <20 | 1 | 2.8 | <200 | <2 | <1 | <0.5 | 1250 | <500 | nr | nr | 55 | nr | nr | nr | GBM325-4 | 5.972028 | 21.15 | 2.35 | 0.16 | 0.12 | 17.8 | 0.0327368 | 7.048458 | 13.6 | 0.137 | 0.96 | 14.6 | GBM325-4 | 19116.13 | 1056.336 | 44 | +/- 324.9 | 4657.9565 | 273.809 | 80 | +/- 61.3 | 1186.013 | 98.10962 | 64 | +/- 24.7 | 48.96885 | 3.23406 | 52 | +/- 0.9 | 42.99985 | 3.303193 | 46 | +/- 1 | 990.7511 | 68.4879 | 56 | +/- 18.5 | 53.05814 | 3.238079 | 73 | +/- 0.76
GBM325-5 | 20.0034 | 2.259201 | 53 | +/- 0.6 | 25725.55 | 754.0032 | 62 | +/- 193 | 4777.377 | 187.6159 | 62 | +/- 48 | 537.1391 | 29.58963 | 60 | +/- 7.7 | 210.4754 | 19.56262 | 60 | +/- 5.1 | 481.63145 | 20.76868 | 60 | +/- 5.4 | 16.57324 | 0.9959784 | 59 | +/- 0.26 | Cu / Zn Sulphide Tailings and Feed Composite ex Western Australia | Medium dark gray | April-2025 | GBM325-5 | GBM325-5 | 10.6 | 220 | <100 | <2 | <10 | 22 | <2 | 32 | 520 | 1.6 | 1650 | <5 | <50 | 29.8 | 12 | 0.3 | <10 | <100 | <20 | 3.1 | 8.3 | 39 | 0.06 | <2 | <20 | <1 | 2 | <200 | 5 | <1 | 1.7 | 5100 | <500 | nr | nr | 18 | nr | nr | nr | GBM325-5 | 28.20979 | 30.06 | 5.29 | 0.18 | 0.1 | 1.22 | 0.053 | 19.1 | 3.41 | 0.12 | 0.11 | 13.52 | GBM325-5 | 19.07435 | 3.761577 | 51 | +/- 1.1 | 25431.73 | 1045.937 | 67 | +/- 257 | 4637.631 | 378.2791 | 63 | +/- 96 | 530.3428 | 47.88269 | 62 | +/- 12.3 | 210.5529 | 16.24973 | 55 | +/- 4.4 | 470.3891 | 35.56738 | 55 | +/- 9.7 | 16.28807 | 1.501249 | 74 | +/- 0.35
GBM325-6 | 129.5277 | 9.857156 | 63 | +/- 2.5 | 157.4067 | 7.357055 | 63 | +/- 1.9 | 3334.466 | 143.0688 | 66 | +/- 35.4 | 17720.44 | 1079.113 | 53 | +/- 300.3 | 3.623333 | nr | nr | nr | 10.4851 | 0.7579746 | 51 | +/- 0.2 | 156.2597 | 5.614213 | 51 | +/- 1.59 | High Grade silver Ore | Light gray | April-2025 | GBM325-6 | GBM325-6 | <0.2 | 2 | 2220 | <2 | <10 | 203 | <2 | 31 | 11 | 2.4 | 43 | 9 | <50 | 3.6 | 110 | 0.6 | 139 | 130 | 119 | 13.2 | 8.5 | <10 | 2.4 | <2 | <20 | 1 | 39.1 | <200 | 6 | 5 | 4.4 | 3450 | <500 | nr | nr | 165 | nr | nr | nr | GBM325-6 | 3.54 | 62.37 | 14.97 | 0.65 | 0.07 | 2.94 | 0.126 | 0.3 | 1.69 | 4.23 | 3.56 | 1.51 | GBM325-6 | 129.8427 | 7.306019 | 53 | +/- 2 | 160.3472 | 8.318973 | 73 | +/- 2 | 3381.507 | 173.473 | 65 | +/- 43.3 | 17890.22 | 972.574 | 53 | +/- 270.6 | 4.120513 | 1.941719 | 39 | +/- 0.6 | 10.1071 | 1.28492 | 50 | +/- 0.4 | 154.3106 | 6.540361 | 65 | +/- 1.63
GBM325-7 | 289.656 | 14.97335 | 64 | +/- 3.8 | 28905.7 | 778.4345 | 60 | +/- 202.8 | 21969.48 | 1015.959 | 61 | +/- 262.4 | 7135.958 | 198.0403 | 59 | +/- 52.1 | 831.1776 | 38.69867 | 57 | +/- 10.4 | 91.61746 | 5.065161 | 63 | +/- 1.3 | 36.26347 | 1.808771 | 57 | +/- 0.48 | Sulphide Gold copper lead zinc ore | Medium Light Gray | April-2025 | GBM325-7 | GBM325-7 | 496 | 800 | <100 | <2 | 35 | 34 | <2 | 108 | 97 | 1.1 | 23599 | <5 | <50 | 8.5 | 17 | 0.3 | 95 | 300 | 45 | 4 | 19 | <10 | 1.6 | <2 | <20 | <1 | 8.9 | <200 | <2 | 5 | 2.4 | 21800 | <500 | nr | nr | 36 | nr | nr | nr | GBM325-7 | 8.65 | 50.2 | 11.22 | 1.16 | 0.13 | 5.42 | 0.062 | 4.93 | 3.42 | 1.56 | 2.35 | 3.49 | GBM325-7 | 283.4498 | 9.361704 | 48 | +/- 2.7 | 29356.23 | 952.6022 | 63 | +/- 241.8 | 22254.06 | 787.1062 | 49 | +/- 228.4 | 7176.722 | 258.4161 | 56 | +/- 69.8 | 825.8798 | 40.34582 | 59 | +/- 10.6 | 80.66885 | 5.825624 | 54 | +/- 1.6 | 36.09636 | 2.053153 | 72 | +/- 0.49
GBM325-8 | 119.8675 | 11.80679 | 64 | +/- 3 | 5286.343 | 214.0039 | 69 | +/- 51.8 | 1246.768 | 63.75815 | 64 | +/- 16.1 | 594.8028 | 21.14271 | 58 | +/- 5.6 | 79.12431 | 5.179613 | 51 | +/- 1.5 | 89.80169 | 4.45891 | 61 | +/- 1.2 | 6.901912 | 0.4788351 | 57 | +/- 0.13 | Cu supergene material | Medium Light Gray | April-2025 | GBM325-8 | GBM325-8 | 5.9 | 78 | 370 | <2 | <10 | 39 | <2 | 96 | 94 | 1.3 | 2780 | 9 | <50 | 7.2 | 19 | 0.4 | 38 | 130 | 92 | 4.6 | 20.7 | <10 | 2.1 | <2 | <20 | 1 | 12 | <200 | <2 | 6 | 2.7 | 1300 | <500 | nr | nr | 7 | nr | nr | nr | GBM325-8 | 6.91 | 58.7 | 13.57 | 1.207 | 0.135 | 5.885 | 0.0635 | 0.9315 | 3.165 | 1.85 | 3.1215 | 0.875 | GBM325-8 | 108.7169 | 8.056328 | 53 | +/- 2.2 | 5356.275 | 149.9209 | 71 | +/- 35.7 | 1237.308 | 41.91464 | 61 | +/- 10.8 | 600.6931 | 27.01664 | 63 | +/- 6.9 | 78.55868 | 3.329471 | 47 | +/- 1 | 77.62846 | 5.774056 | 54 | +/- 1.6 | 6.993361 | 0.530104 | 72 | +/- 0.13
GBM325-9 | 1767.098 | 84.76302 | 63 | +/- 21.5 | 195.7394 | 8.185179 | 61 | +/- 2.1 | 64.23068 | 6.030012 | 59 | +/- 1.6 | 8.345157 | 1.963149 | 51 | +/- 0.6 | 69.61694 | 3.181398 | 49 | +/- 0.9 | 55.61694 | 3.114852 | 62 | +/- 0.8 | 0.243087 | nr | nr | nr | Ultramafic/mafic wastes | Light gray | April-2025 | GBM325-9 | GBM325-9 | 0.9 | 69 | <100 | <2 | <10 | 13 | 28 | 113 | 60 | 1.2 | <10 | <5 | <50 | 5.1 | 6 | 0.2 | <10 | 1900 | 704 | 2.8 | 17.3 | <10 | 1.44 | <2 | <20 | <1 | 0.8 | <200 | <2 | <1 | 1.6 | <200 | <500 | nr | nr | <5 | nr | nr | nr | GBM325-9 | 4.97 | 67.01 | 11.42 | 0.96 | 0.09 | 4.62 | 0.063 | 0.55 | 2.74 | 2.93 | 2.11 | 0.54 | GBM325-9 | 1794.566 | 101.1498 | 54 | +/- 27.9 | 195.4389 | 10.68817 | 75 | +/- 2.5 | 31.52647 | 3.710071 | 51 | +/- 1.1 | 4.089103 | 2.177691 | 39 | +/- 0.7 | 68.51671 | 4.255042 | 52 | +/- 1.2 | 45.20355 | 4.281179 | 55 | +/- 1.2 | 0.18505 | nr | nr | nr
GBM325-10 | 34.81914 | 3.103113 | 56 | +/- 0.8 | 57.34609 | 5.007664 | 58 | +/- 1.3 | 113.6617 | 6.874275 | 60 | +/- 1.8 | 4.053243 | 1.238626 | 37 | +/- 0.4 | 2.9148125 | nr | nr | nr | 37.09893 | 2.080653 | 56 | +/- 0.6 | 0.1394556 | nr | nr | nr | Bunbury Basalt | Medium Light Gray | April-2025 | GBM325-10 | GBM325-10 | <0.2 | <1 | <100 | <2 | <10 | 23 | <2 | 173 | 38 | 1.9 | <10 | <5 | <50 | 8.4 | 10 | 0.4 | <10 | <100 | 24 | 5 | 32.4 | <10 | 1.98 | <2 | <20 | 1 | 1.4 | <200 | <2 | <1 | 2.9 | <200 | <500 | nr | nr | <5 | nr | nr | nr | GBM325-10 | 8.57 | 52.59 | 15.05 | 1.866 | 0.17 | 9.43 | 0.089 | 0.047 | 5.28 | 0.441 | 3 | 0.13 | GBM325-10 | 8.855 | 1.293262 | 46 | +/- 0.4 | 49.11563 | 3.492737 | 70 | +/- 0.8 | 50.51295 | 3.175702 | 44 | +/- 1 | 3.174706 | 1.560843 | 34 | +/- 0.6 | 0.92135 | nr | nr | nr | 10.07864 | 1.196877 | 44 | +/- 0.4 | 0.21885 | nr | nr | nr
GBM925-1 | 36.6206 | 2.49923 | 50 | +/- 0.7 | 773.0388 | 26.25522 | 60 | +/- 6.8 | 121.3531 | 4.066719 | 49 | +/- 1.2 | 15.0267 | 2.921437 | 46 | +/- 0.9 | 131.2778 | 6.844409 | 49 | +/- 2 | 23.74776 | 0.8139673 | 49 | +/- 0.2 | 1.767432 | 0.1748859 | 44 | +/- 0.05 | Low grade oxide, Pilbara, Western Australia | Grayish orange pink | October-2025 | GBM925-1 | GBM925-1 | 12 | 126 | 279 | <2 | <10 | 48 | 5 | 41 | 23 | 1.1 | 170 | <5 | <50 | 4.9 | 26 | 0.3 | <10 | <100 | 65 | 4 | 12.2 | <10 | 0.47 | <2 | <20 | <1 | 6.6 | <200 | 6 | 1 | 1.6 | <200 | <500 | nr | nr | <5 | nr | nr | nr | GBM925-1 | 4.75 | 66.21 | 15.22 | 0.63 | 0.07 | 1.17 | 0.058 | 0.18 | 2.27 | 2.28 | nr | 4.74 | GBM925-1 | 34.07683 | 2.209269 | 46 | +/- 0.7 | 766.9641 | 32.08655 | 74 | +/- 7.5 | 114.437 | 5.985613 | 56 | +/- 1.6 | 13.1373 | 1.879682 | 47 | +/- 0.6 | 125.3046 | 6.373069 | 51 | +/- 1.8 | 23.37391 | 1.043134 | 45 | +/- 0.3 | 1.510528 | 0.2189156 | 53 | +/- 0.06
GBM925-2 | 26.46889 | 2.057288 | 45 | +/- 0.6 | 275.0514 | 11.35172 | 59 | +/- 3 | 286.1724 | 9.583971 | 50 | +/- 2.8 | 46.40347 | 4.303981 | 49 | +/- 1.2 | 402.3898 | 17.87136 | 46 | +/- 5.4 | 14.86038 | 0.8262798 | 53 | +/- 0.2 | 2.747262 | 0.1792811 | 42 | +/- 0.06 | Fresh dacite, Pilbara, WA | Very light gray | October-2025 | GBM925-2 | GBM925-2 | 14.9 | 385 | 199 | <2 | <10 | 37 | 7 | 37 | 14.5 | 0.8 | 172 | <5 | <50 | 3.7 | 19 | 0.2 | <10 | <100 | 92 | 3.3 | 10.5 | <10 | 0.56 | <2 | <20 | <1 | 5.5 | <200 | 6 | 1 | 1.6 | 250 | <500 | nr | nr | <5 | nr | nr | nr | GBM925-2 | 3.76 | 61.57 | 14.49 | 0.61 | 0.11 | 3.81 | 0.058 | 1.33 | 2.37 | 2.77 | nr | 7.07 | GBM925-2 | 24.63632 | 1.753183 | 44 | +/- 0.5 | 275.7035 | 11.67494 | 73 | +/- 2.7 | 279.6246 | 13.76907 | 56 | +/- 3.7 | 45.92771 | 2.629996 | 52 | +/- 0.7 | 393.5077 | 21.24036 | 50 | +/- 6.1 | 14.442 | 0.7767299 | 46 | +/- 0.2 | 2.856951 | 0.2507797 | 61 | +/- 0.06
GBM925-3 | 32.09962 | 2.605158 | 52 | +/- 0.7 | 482.2462 | 20.0509 | 62 | +/- 5.1 | 410.3705 | 25.29678 | 57 | +/- 6.8 | 107.9577 | 5.054558 | 52 | +/- 1.4 | 3867.16 | 197.2203 | 47 | +/- 58.5 | 15.82766 | 1.105709 | 56 | +/- 0.3 | 8.581182 | 0.499151 | 44 | +/- 0.15 | Fresh dacite, Pilbara, WA | Very light gray | October-2025 | GBM925-3 | GBM925-3 | 33.6 | 3700 | 363 | <2 | <10 | 45 | 8 | 52 | 16 | 1 | 1900 | <5 | <50 | 4.2 | 20 | 0.3 | <10 | <100 | 97 | 3.5 | 11.4 | <10 | 0.6 | <2 | <20 | <1 | 5.8 | <200 | 14 | 1 | 1.8 | 430 | <500 | nr | nr | <5 | nr | nr | nr | GBM925-3 | 4.11 | 62.49 | 14.86 | 0.65 | 0.07 | 3 | 0.06 | 2.05 | 1.97 | 2.8 | nr | 6.2 | GBM925-3 | 30.98653 | 1.99132 | 45 | +/- 0.6 | 494.7678 | 14.45197 | 70 | +/- 3.5 | 410.9634 | 19.49958 | 58 | +/- 5.2 | 107.1462 | 6.888812 | 59 | +/- 1.8 | 3953.741 | 199.2142 | 53 | +/- 55.4 | 15.833725 | 0.5769017 | 40 | +/- 0.2 | 8.778284 | 0.528559 | 67 | +/- 0.13
GBM925-4 | 11.52174 | 1.72209 | 46 | +/- 0.5 | 201.6682 | 5.162159 | 50 | +/- 1.5 | 312.4952 | 10.76711 | 54 | +/- 3 | 27.67283 | 2.094399 | 46 | +/- 0.6 | 5.15 | nr | nr | nr | 1.014667 | 0.1414149 | 30 | +/- 0.1 | 0.5581765 | 0.06954635 | 34 | +/- 0.02 | Soil | Pinkish gray | October-2025 | GBM925-4 | GBM925-4 | 0.3 | 3.2 | <100 | <2 | <10 | <1 | 34 | 15 | <2 | <0.5 | 353 | <5 | <50 | 0.2 | <2 | <0.2 | <10 | <100 | 1240 | <0.2 | <0.5 | <10 | 1.23 | <2 | <20 | <1 | <0.5 | <200 | <2 | <1 | <0.5 | 320 | <500 | nr | nr | <5 | nr | nr | nr | GBM925-4 | nr | nr | nr | nr | nr | nr | nr | nr | nr | nr | nr | nr | GBM925-4 | 10.27794 | 1.0509 | 36 | +/- 0.4 | 206.4447 | 7.325357 | 66 | +/- 1.8 | 306.3138 | 16.92403 | 61 | +/- 4.4 | 24.00539 | 1.734862 | 51 | +/- 0.5 | 4.217647 | 1.099441 | 34 | +/- 0.4 | 0.8932222 | nr | nr | nr | 0.6138776 | 0.1948089 | 49 | +/- 0.06
GBM925-5 | 38640.2836 | 1685.618 | 50 | +/- 483.9 | 44.15944 | 3.894556 | 50 | +/- 1.1 | 63.74055 | 2.774357 | 40 | +/- 0.9 | 7.604878 | 2.285877 | 41 | +/- 0.7 | 6.912593 | nr | nr | nr | 53.91866 | 5.237754 | 59 | +/- 1.4 | 4.457347 | 0.4012157 | 49 | +/- 0.12 | Oxide Cap Rock | Light gray | October-2025 | GBM925-5 | GBM925-5 | 0.2 | 5.5 | <100 | <2 | <10 | 11 | 20 | 143 | 53 | 1 | 832 | <5 | <50 | 4.3 | 5 | 0.2 | <10 | 38000 | 717 | 2.6 | 17.2 | <10 | 1.73 | <2 | <20 | 1 | 0.8 | <200 | 2 | <1 | 1.7 | <200 | <500 | nr | nr | <5 | nr | nr | nr | GBM925-5 | 4.19 | 63.36 | 12.14 | 0.94 | 0.08 | 4.55 | 0.07 | 0.04 | 2.73 | 3.4 | 2.34 | -0.66 | GBM925-5 | 38775.55 | 2399.31 | 42 | +/- 756.7 | 42.16347 | 2.692017 | 68 | +/- 0.7 | 26.78816 | 2.637556 | 44 | +/- 0.8 | 4.120424 | 1.552371 | 33 | +/- 0.6 | 7.216077 | 2.226318 | 39 | +/- 0.7 | 44.99129 | 5.861998 | 48 | +/- 1.7 | 4.536576 | 0.3649578 | 66 | +/- 0.09
GBM925-6 | 518.5653 | 20.46287 | 55 | +/- 5.6 | 1073.323 | 29.51826 | 57 | +/- 7.9 | 366.424 | 16.18186 | 52 | +/- 4.5 | 239.7526 | 11.94853 | 53 | +/- 3.3 | 1882.5 | 74.48599 | 48 | +/- 21.9 | 50.235 | 2.136694 | 56 | +/- 0.6 | 1.632739 | 0.3134684 | 46 | +/- 0.09 | Oxide Ore ex Eastern Goldfields | Pale yellowish brown | October-2025 | GBM925-6 | GBM925-6 | 193 | 1900 | 334 | 2 | <10 | 34 | 3 | 743 | 54 | 0.9 | 3100 | 6 | <50 | 9.7 | 17 | 0.3 | <10 | 530 | 61 | 3.6 | 24.9 | <10 | 0.91 | <2 | <20 | <1 | 5.3 | <200 | 42 | 1 | 1.9 | 370 | <500 | nr | nr | <5 | nr | nr | nr | GBM925-6 | nr | nr | nr | nr | nr | nr | nr | nr | nr | nr | nr | nr | GBM925-6 | 481.96554 | 30.1763 | 50 | +/- 8.7 | 1057.813 | 36.58918 | 73 | +/- 8.6 | 348.1317 | 20.70419 | 60 | +/- 5.4 | 233.064 | 17.18085 | 63 | +/- 4.4 | 1861.002 | 76.77799 | 51 | +/- 21.8 | 48.33977 | 1.382199 | 43 | +/- 0.4 | 1.64756 | 0.1687545 | 50 | +/- 0.05
GBM925-7 | 1160.185 | 65.61369 | 58 | +/- 17.4 | 356.9422 | 14.88826 | 57 | +/- 4 | 295.555 | 16.47414 | 56 | +/- 4.5 | 89.9314 | 6.916961 | 50 | +/- 2 | 6464.812 | 377.5859 | 51 | +/- 107.3 | 119.3762 | 4.716776 | 56 | +/- 1.3 | 1.557674 | 0.2902114 | 46 | +/- 0.09 | Sulphide ore ex Pilbara | Light olive gray | October-2025 | GBM925-7 | GBM925-7 | 44.7 | 6200 | <100 | <2 | <10 | 55 | 7 | 417 | 117 | 1.1 | 3660 | <5 | <50 | 7.7 | 27 | 0.3 | <10 | 1150 | 51 | 3.4 | 18.6 | <10 | 1.02 | <2 | <20 | <1 | 4.2 | <200 | 23 | 10 | 1.6 | 260 | <500 | nr | nr | <5 | nr | nr | nr | GBM925-7 | nr | nr | nr | nr | nr | nr | nr | nr | nr | nr | nr | nr | GBM925-7 | 1101.147 | 48.02102 | 46 | +/- 14.4 | 349.8824 | 16.87978 | 75 | +/- 3.9 | 277.9734 | 9.178931 | 50 | +/- 2.6 | 84.00686 | 8.023755 | 59 | +/- 2.1 | 6635.7194 | 310.0375 | 50 | +/- 89 | 116.3113 | 3.884291 | 46 | +/- 1.2 | 1.563674 | 0.1012756 | 43 | +/- 0.03
GBM925-8 | 50.33236 | 4.747361 | 53 | +/- 1.3 | 9950.731 | 335.3524 | 61 | +/- 86.6 | 912.0457 | 48.40069 | 54 | +/- 13.3 | 172.6652 | 8.192334 | 52 | +/- 2.3 | 119.8743 | 7.710045 | 47 | +/- 2.3 | 133.3617 | 5.956956 | 59 | +/- 1.6 | 3.313674 | 0.4598261 | 46 | +/- 0.14 | Copper Ore sulphide | Medium Light Gray | October-2025 | GBM925-8 | GBM925-8 | 2.2 | 120 | 437 | <2 | <10 | 40 | 2 | 97 | 141 | 1.6 | 5960 | <5 | <50 | 7.1 | 22 | 0.4 | <10 | <100 | 82 | 5.2 | 21 | <10 | 2.29 | 3 | <20 | 2 | 13.3 | <200 | 2 | 6 | 2.7 | 960 | <500 | nr | nr | <5 | nr | nr | nr | GBM925-8 | 6.21 | 59.4 | 13.45 | 1.184 | 0.11 | 5.85 | 0.062 | 1.58 | 3.06 | 1.87 | 3.038 | 1.13 | GBM925-8 | 37.40272 | 4.098342 | 47 | +/- 1.2 | 10056.45 | 363.9315 | 65 | +/- 90.9 | 891.9969 | 42.49182 | 59 | +/- 11.2 | 171.6495 | 9.794904 | 60 | +/- 2.6 | 121.8439 | 8.997136 | 53 | +/- 2.5 | 123.808 | 6.671585 | 49 | +/- 1.9 | 3.514525 | 0.3288223 | 61 | +/- 0.08
GBM925-9 | 128.7476 | 5.739412 | 54 | +/- 1.6 | 944.4507 | 37.48177 | 62 | +/- 9.6 | 458.9479 | 19.53354 | 52 | +/- 5.5 | 138.3804 | 6.182827 | 51 | +/- 1.8 | 827.8176 | 35.12277 | 49 | +/- 10.2 | 28.23345 | 1.651798 | 55 | +/- 0.5 | 1.864773 | 0.2255792 | 44 | +/- 0.07 | Gold ore low sulphide - not suitable for AR | Pale Brownish Yellow | October-2025 | GBM925-9 | GBM925-9 | 12.9 | 820 | 438 | <2 | <10 | 42 | 6 | 142 | 29 | 1.1 | 3920 | <5 | <50 | 6.6 | 23 | 0.4 | <10 | 132 | 126 | 4.5 | 19.2 | <10 | 1.69 | <2 | <20 | 1 | 12.1 | <200 | 25 | 7 | 2.4 | 460 | <500 | nr | nr | <5 | nr | nr | nr | GBM925-9 | 6.26 | 60.51 | 12.9 | 0.745 | 0.09 | 4.09 | 0.05 | 1.13 | 2.09 | 2.69 | 2.275 | 4.2 | GBM925-9 | 120.824 | 6.987207 | 51 | +/- 2 | 944.0704 | 35.43908 | 75 | +/- 8.2 | 444.3383 | 22.85793 | 57 | +/- 6.1 | 132.2633 | 6.315415 | 56 | +/- 1.7 | 826.2164 | 40.68015 | 52 | +/- 11.4 | 25.64872 | 0.9890334 | 43 | +/- 0.3 | 1.944654 | 0.1400251 | 52 | +/- 0.04
GBM925-10 | 318.2627 | 17.15427 | 58 | +/- 4.5 | 123.8537 | 7.321963 | 55 | +/- 2 | 86.64196 | 6.627344 | 49 | +/- 1.9 | 29.78792 | 3.469466 | 48 | +/- 1 | 3.545417 | nr | nr | nr | 39.28918 | 2.042982 | 49 | +/- 0.6 | 0.26775 | 0.2245017 | nr | nr | Pt Pd Au ore | Light Gray | October-2025 | GBM925-10 | GBM925-10 | 0.2 | 3 | 278 | <2 | <10 | 38 | 2 | 2210 | 42 | 1 | 83 | <5 | <50 | 5.9 | 20 | 0.4 | <10 | 320 | 76 | 4.3 | 18.1 | <10 | 2.06 | 3 | <20 | 1 | 13.9 | <200 | <2 | 6 | 2.6 | <200 | <500 | nr | nr | <5 | nr | nr | nr | GBM925-10 | 5.59 | 58.71 | 12.1 | 0.961 | 0.11 | 4.99 | 0.05 | 0.07 | 7.15 | 1.92 | 2.70948 | 2.34 | GBM925-10 | 285.1285 | 13.86873 | 47 | +/- 4.1 | 121.4808 | 5.09402 | 69 | +/- 1.2 | 46.54807 | 2.279103 | 41 | +/- 0.7 | 22.82669 | 1.864189 | 49 | +/- 0.5 | 3.14284375 | 1.120845 | 32 | +/- 0.4 | 25.23154 | 1.195557 | 39 | +/- 0.4 | 0.1581 | nr | nr | nr

## Ore Grade Base Metal CRM List
GEOSTATS PTY LTD
Mining Industry Consultants
Reference Material Manufacture and Sales
Certified Ore Grade Base Metal Reference Materials
Low stock materials highlighted in red.
GENERALLY 4 ACID DIGEST WITH AAS OR ICP FINISH - INCLUDES SOME XRF VALUES
| Nickel Statistics (ppm) |  |  |  | Copper Statistics (ppm) |  |  |  | Zinc Statistics (ppm) |  |  |  | Lead Statistics (ppm) |  |  |  | Cobalt Statistics (ppm) |  |  |  | Silver Statistics (ppm) |  |  |  | Sulphur Statistics (%) |  |  |  |  | ISCC-NBS, SP440 |  | Certificate |  | NEUTRON ACTIVATION ANALYSES - SINGLE ANALYSIS ONLY NEUTRON ACTIVATION ANALYSES - SINGLE ANALYSIS ONLY NEUTRON ACTIVATION ANALYSES - SINGLE ANALYSIS ONLY NEUTRON ACTIVATION ANALYSES - SINGLE ANALYSIS ONLY NEUTRON ACTIVATION ANALYSES - SINGLE ANALYSIS ONLY | [39 empty] | Major Elements (Fusion / XRF) - Indicative Only
Product Code | Mean | Stdev | Count | 95% CI | Mean | Stdev | Count | 95% CI | Mean | Stdev | Count | 95% CI | Mean | Stdev | Count | 95% CI | Mean | Stdev | Count | 95% CI | Mean | Stdev | Count | 95% CI | Mean | Stdev | Count | 95% CI | DESCRIPTION OF SOURCE / MATRIX | Colour designation | Certified Date | Link | Product Code | Antimony | Arsenic | Barium | Bromine | Cadmium | Cerium | Caesium | Chromium | Cobalt | Europium | Gold ppb | Hafnium | Iridium ppb | Iron % | Lanthanum | Lutetium | Molybdenum | Nickel | Rubidium | Samarium | Scandium | Selenium | Sodium % | Tantalum | Tellurium | Terbium | Thorium | Tin | Tungsten | Uranium | Ytterbium | Zinc | Zirconium | Calcium% | Potassium % | Silver | Mercury | Neodymium | Strontium | Product Code | Fe | SiO2 | Al2O3 | TiO2 | MnO | CaO | P | S | MgO | K2O | Na2O | LOI1000
GBM903-13 | 24567.17 | 858.9258 | 167 | +/- 132 | 29076.57 | 855.9617 | 215 | +/- 115 | 9340.045 | 364.5921 | 188 | +/- 53 | 21558.62 | 783.0159 | 181 | +/- 115 | nr | nr | nr | nr | 23.91456 | 1.055534 | 106 | +/- 0.2 | 2.419533 | 0.1159793 | 92 | +/- 0.03 | Oxide Ni/Cu/Pb/Zn | Reddish brown | October-2013 | GBM903-13 | GBM903-13 | 7.31 | 324 | <43.7 | 0.7 | 9.87 | 9 | 19.9 | 588.5 | 43.4 | 0.3 | 3475 | 17.15 | 16 | 4.56 | 4.52 | 0.183 | 352.5 | 24800 | 710.5 | 0.8945 | 6.43 | <2.87 | 1.11 | 0.75 | nr | <0.135 | 1.69 | <100 | 13.6 | 1.2 | 1 | 9850 | nr | nr | nr | 23.95 | nr | nr | nr | GBM903-13 | 4.6 | 59.13 | 8.4 | 0.2 | 0.04 | 1.72 | 0.039 | 2.47 | 1.26 | 3.31 | 1.38844 | 6.31
GBM304-16 | 15.67786 | nr | nr | nr | 22721.23 | 914.7728 | 48 | +/- 268 | 718.1163 | 72.2114 | 43 | +/- 22 | 727.5 | 55.50727 | 36 | +/- 19 | nr | nr | nr | nr | nr | nr | nr | nr | nr | nr | nr | nr | Low Grade Copper / Lead / Zinc Ore (Sulphide) | Light gray | April-2004 | GBM304-16 | GBM304-16 | nr | nr | nr | nr | nr | nr | nr | nr | nr | nr | nr | nr | nr | nr | nr | nr | nr | nr | nr | nr | nr | nr | nr | nr | nr | nr | nr | nr | nr | nr | nr | nr | nr | nr | nr | nr | nr | nr | nr | GBM304-16 | nr | nr | nr | nr | nr | nr | nr | nr | nr | nr | nr | nr
GBM305-16 | 6502.732 | 304.3465 | 41 | +/- 97 | 380.7727 | 62.14644 | 44 | +/- 19 | 92.18 | nr | nr | nr | 26.23333 | nr | nr | nr | nr | nr | nr | nr | nr | nr | nr | nr | nr | nr | nr | nr | Nickel sulphide Ore low grade ultramafic | Light gray | April-2005 | GBM305-16 | GBM305-16 | 1.35 | 135 | <56 | 6.58 | <3.6 | 9.88 | 1.6 | 2200 | 242 | 0.25 | 396 | 0.64 | 10 | 14.7 | 3.64 | 0.079 | 3.5 | 6700 | 13 | 0.868 | 8.28 | <0.94 | 0.235 | 0.11 | <3.9 | <0.2 | 1 | <62 | <1.6 | 0.63 | 0.529 | 69.6 | <140 | nr | 0.34 | <1.1 | <0.13 | 2.9 | nr | GBM305-16 | nr | nr | nr | nr | nr | nr | nr | nr | nr | nr | nr | nr
GBM905-11 | 38.4375 | nr | nr | nr | 31758.17 | 1017.095 | 47 | +/- 302 | 83.7 | nr | nr | nr | 42.375 | nr | nr | nr | nr | nr | nr | nr | nr | nr | nr | nr | nr | nr | nr | nr | Copper sulphide ore | Medium light gray | October-2005 | GBM905-11 | GBM905-11 | 0.4 | 3.4 | <50 | <0.5 | <5 | 8 | 0.5 | 53 | 43 | <1 | 214 | <1 | <50 | 5.2 | 4 | <0.2 | 247 | 30 | 18 | 0.6 | 0.9 | 17 | 0.14 | <0.5 | <10 | <0.5 | 5.4 | <100 | 1 | 1 | <2 | <100 | <200 | nr | nr | 7 | nr | nr | nr | GBM905-11 | nr | nr | nr | nr | nr | nr | nr | nr | nr | nr | nr | nr
GBM905-12 | 62.4 | nr | nr | nr | 21852.76 | 742.5477 | 46 | +/- 223 | 99.56522 | nr | nr | nr | 33.07692 | nr | nr | nr | nr | nr | nr | nr | nr | nr | nr | nr | nr | nr | nr | nr | Copper sulphide ore | Medium light gray | October-2005 | GBM905-12 | GBM905-12 | 0.4 | 2.2 | 110 | <0.5 | <5 | 15 | 0.6 | 96 | 55 | 1 | 200 | 2 | <50 | 7.6 | 8 | 0.2 | 175 | 60 | 19 | 2.7 | 15 | 12 | 1 | <0.5 | <10 | 0.6 | 5 | <100 | 1 | 1 | <2 | <100 | <200 | nr | nr | 6 | nr | nr | nr | GBM905-12 | nr | nr | nr | nr | nr | nr | nr | nr | nr | nr | nr | nr
GBM905-14 | 531.2083 | nr | nr | nr | 173666.6 | 5097.437 | 43 | +/- 1587 | 73.675 | nr | nr | nr | 333.7917 | nr | nr | nr | nr | nr | nr | nr | nr | nr | nr | nr | nr | nr | nr | nr | Copper concentrate | Medium gray | October-2005 | GBM905-14 | GBM905-14 | 2.1 | 3100 | <50 | <0.5 | <5 | 200 | <0.5 | 100 | 3190 | 2 | 50000 | 5 | <50 | 21.7 | 130 | 0.8 | 6 | 540 | <15 | 14.9 | 9.2 | <5 | 0.1 | <0.5 | <10 | 1 | 12 | <100 | 193 | 4.1 | 5 | <100 | <200 | nr | nr | 17 | nr | nr | nr | GBM905-14 | nr | nr | nr | nr | nr | nr | nr | nr | nr | nr | nr | nr
GBM307-13 | 19995.41 | 934.2702 | 43 | +/- 291 | 1251.102 | 60.16167 | 49 | +/- 17 | 116.9357 | nr | nr | nr | 45.31818 | nr | nr | nr | nr | nr | nr | nr | nr | nr | nr | nr | 6.777679 | nr | nr | nr | Nickel Sulphide Ore | Medium light gray | April-2007 | GBM307-13 | GBM307-13 | 1.1 | 291 | 130 | 1.2 | <5 | <5 | 0.8 | 900 | 523 | <1 | 100 | 4 | <50 | 17 | 6 | 0.3 | <1 | 19700 | <12 | 3.3 | 25 | 8 | 1.5 | 0.6 | <10 | 0.6 | 0.7 | <100 | <2 | <0.2 | 2 | 100 | <200 | nr | nr | <1 | nr | nr | nr | GBM307-13 | nr | nr | nr | nr | nr | nr | nr | nr | nr | nr | nr | nr
GBM907-11 | 45162.74 | 2252.254 | 154 | +/- 360 | 3873.468 | 177.8547 | 180 | +/- 26 | 1032.889 | nr | nr | nr | 191.12875 | nr | nr | nr | nr | nr | nr | nr | 4.7052 | 0.6271868 | 95 | +/- 0.13 | 7.557978 | 0.3166962 | 134 | +/- 0.05 | Nickel Sulphide Ore | Medium dark gray | October-2007 | GBM907-11 | GBM907-11 | 2.6 | 149 | 59 | 0.608 | 9 | 20 | 0.8 | 170 | 662 | 1.7 | 140 | 3 | 50 | 14.1 | 10 | 0.45 | 4 | 45500 | 9.5 | 3.95 | 25.95 | 7 | 1.52 | 0.4 | <10 | 0.85 | 1.95 | <100 | <2 | 0.85 | 3 | 1035 | <200 | nr | nr | 4 | nr | nr | nr | GBM907-11 | 14.61538 | 39.93 | 10.98 | 1.52 | 0.12 | 7.21 | 0.0742034 | 7.248698 | 4.49 | 0.347 | 2.22 | 5.67
GBM907-14 | 41.93238 | 5.759629 | 78 | +/- 1 | 8126.181 | 377.8154 | 185 | +/- 55 | 31905.23 | 1339.756 | 166 | +/- 206 | 1946.509 | 99.28391 | 165 | +/- 15 | nr | nr | nr | nr | 8.488827 | 0.6900737 | 110 | +/- 0.13 | 2.847371 | 0.1180325 | 101 | +/- 0.02 | Low grade Copper / Zinc sulphide Ore | Light gray | October-2018 | GBM907-14 | GBM907-14 | 34.85 | 198 | 1765 | <1 | 166.5 | 164 | 0.9 | 37 | 59.5 | 1.85 | 2795 | 8 | <50 | 5.25 | 88 | 0.65 | 24.5 | 51 | 89 | 11.35 | 11.8 | <5 | 2.13 | 1.4 | <10 | 1.15 | 29.5 | <100 | 5 | 4.65 | 3.6 | 32850 | 420 | nr | nr | 7.5 | nr | nr | nr | GBM907-14 | 5.12 | 56.62 | 13.24 | 0.84 | 0.08 | 3.52 | 0.107 | 2.9 | 1.91 | 3.37 | 3.22 | 3.27
GBM908-15 | nr | nr | nr | nr | 50026.8125 | 1515.478 | 48 | +/- 445 | nr | nr | nr | nr | 4961.341 | 565.9529 | 52 | +/- 159 | nr | nr | nr | nr | 13.72295 | 2.042604 | 43 | +/- 0.64 | 5.038059 | 0.2016078 | 34 | +/- 0.07 | Copper Sulphide Ore | Medium light gray | October-2008 | GBM908-15 | GBM908-15 | 216 | 1150 | 340 | <2.5 | <13 | 46 | 1.7 | 130 | 490 | 1 | 7850 | 4 | <50 | 10 | 27 | 0.4 | 125 | 12 | 81 | 5.3 | 22.6 | 23 | 1.9 | 1.4 | <10 | <1.1 | 9.4 | <260 | 9 | 4.8 | 3 | 827 | <530 | nr | nr | 13 | nr | nr | nr | GBM908-15 | nr | nr | nr | nr | nr | nr | nr | nr | nr | nr | nr | nr
GBM909-15 | 115901.3 | 5301.494 | 116 | +/- 979 | 13119.9 | 425.4461 | 152 | +/- 68 | 26608.46 | 1282.729 | 148 | +/- 209 | 2119.881 | 131.3824 | 142 | +/- 22 | nr | nr | nr | nr | 13.45309 | 1.174407 | 99 | +/- 0.24 | 26.74972 | 0.9382656 | 118 | +/- 0.17 | Nickel Sulphide Concentrate | Olive gray | April-2011 | GBM909-15 | GBM909-15 | 4.05 | 65.9 | nr | 2 | 69 | <2.17 | 2.495 | 276.5 | 2840 | <1 | 115.15 | <0.646 | 128 | 28.5 | 2.335 | 0.2 | 39 | 117000 | <33.2 | 0.4145 | 1.98 | 10.495 | 0.09635 | <1.04 | <5 | <0.934 | 0.964 | <500 | <2 | 0.7 | <1 | 26800 | <400 | nr | nr | 13 | nr | nr | nr | GBM909-15 | 29.72 | 9.73 | 0.91 | 0.11 | 0.04 | 0.71 | 0.008 | 26.6 | 4.2 | 0.089 | 0.1348 | 21.5
GBM910-13 | 26968.6 | 1181.495 | 131 | +/- 205 | 2306.233 | 124.3145 | 43 | +/- 39 | 151.825 | 39.87429 | 32 | +/- 15 | 34.09952 | nr | nr | nr | nr | nr | nr | nr | 1.943333 | nr | nr | nr | 8.241607 | 0.3243286 | 121 | +/- 0.06 | Nickel Sulphide ore | Medium Light Gray | April-2011 | GBM910-13 | GBM910-13 | 1.445 | 241 | 96.5 | 2.45 | 9.45 | <8.08 | 1.795 | 1120 | 631 | <1 | 117.5 | <1.06 | 45.95 | 14.95 | 1.3835 | 0.078 | <2 | 27550 | <7.31 | 0.7695 | 14.55 | 11.95 | 0.6265 | <0.118 | <5 | 0.19 | 0.281 | <100 | 1.63 | <0.287 | 0.53 | 185 | <400 | nr | nr | 1 | nr | nr | nr | GBM910-13 | 15.69 | 31.235 | 4.625 | 0.242 | 0.15 | 6.22 | 0.0125 | 8.09 | 14.7 | 0.221 | 0.7772 | 11.335
GBM910-15 | 5620.616 | 205.4536 | 64 | +/- 52 | 381.2727 | nr | nr | nr | 61.8 | nr | nr | nr | 9.016667 | nr | nr | nr | nr | nr | nr | nr | 1.09 | nr | nr | nr | 0.08003226 | 0.02628036 | 62 | +/- 0.01 | Laterite Nickel Ore | Light Brown | October-2010 | GBM910-15 | GBM910-15 | 0.833 | 14.6 | <20 | 5.78 | <5 | 28.4 | 1.12 | 1560 | 330 | <1 | 34.2 | 1.91 | <20 | 10.6 | 4.7 | 0.192 | <2 | 5400 | <10 | 1.55 | 15.9 | <5 | 0.41 | <0.5 | <20 | <0.5 | 6.16 | <100 | <2 | 1.83 | 1.21 | <50 | <500 | nr | nr | 1 | nr | nr | nr | GBM910-15 | 11.33 | 69.28 | 5.31 | 0.149 | 0.11 | 0.21 | 0.005 | 0.069 | 2 | 0.202 | 0.58 | 4.75
GBM911-14 | 32360.99 | 1246.272 | 138 | +/- 211 | 2856.197 | 115.7165 | 186 | +/- 17 | 179.8906 | nr | nr | nr | 90.50483 | nr | nr | nr | nr | nr | nr | nr | 1.73923 | 0.5940574 | 135 | +/- 0.1 | 10.52745 | 0.408992 | 127 | +/- 0.07 | Ni Ore ex Eastern Goldfields | Medium Dark Gray | April-2012 | GBM911-14 | GBM911-14 | 0.9 | 436.5 | <50 | 4.9 | <5 | 3 | <0.5 | 750 | 740 | 0.3 | 58.2 | 0.45 | 39 | 18.43 | 1.1 | <0.1 | <5 | 34200 | <10 | 0.55 | 12.45 | 14.5 | 0.4195 | 0.1 | <10 | <0.5 | 0.5 | <100 | <2 | <0.2 | 0.6175 | 81 | <200 | nr | nr | <2 | nr | nr | nr | GBM911-14 | 18.43 | 28.93 | 3.67 | 0.195 | 0.13 | 6.55 | 0.011 | 10.5 | 13 | 0.18 | 0.583 | 10.65
GBM911-15 | 22754.44 | 980.435 | 160 | +/- 154 | 5014.92 | 250.1614 | 206 | +/- 34 | 259.5027 | nr | nr | nr | 261.8378 | nr | nr | nr | nr | nr | nr | nr | 2.940121 | 0.659591 | 157 | +/- 0.1 | 8.047383 | 0.2684663 | 144 | +/- 0.04 | Ni Ore ex Eastern Goldfields | Medium Dark Gray | October-2012 | GBM911-15 | GBM911-15 | 0.95 | 71.4 | 160 | 3.2 | <5 | 5.5 | <0.5 | 840 | 540 | 0.25 | 655 | 0.55 | 22.5 | 14.595 | 2.1 | 0.085 | <5 | 24300 | 15 | 0.7 | 10.45 | 13.5 | 0.415 | 0.1 | <10 | <0.5 | <0.5 | <200 | <2 | <0.5 | 0.5 | 245 | <500 | nr | nr | 3 | nr | nr | nr | GBM911-15 | 14.5 | 32.28 | 3.68 | 0.19 | 0.12 | 5.31 | 0.01 | 7.96 | 15.33 | 0.26 | 0.51 | 17.05
GBM912-16 | 37560.48 | 1563.245 | 188 | +/- 226 | 3442.222 | 164.1786 | 233 | +/- 21 | 106.5149 | nr | nr | nr | 31.18855 | nr | nr | nr | nr | nr | nr | nr | 1.949024 | 0.5059287 | 168 | +/- 0.08 | 11.50687 | 0.4124547 | 163 | +/- 0.06 | Ni Ore ex Eastern Goldfields | Medium Gray | October-2013 | GBM912-16 | GBM912-16 | 0.535 | 75.15 | <50.8 | 2.395 | <5 | <5 | 0.595 | 832.5 | 781.5 | 0.3 | 69.75 | 0.7 | 49.5 | 19.35 | 1.775 | 0.1175 | <1.07 | 39700 | 12.1 | 0.6025 | 9.315 | 12 | 0.5415 | 0.1385 | <10 | <0.176 | 0.342 | <200 | <1.74 | nr | nr | 70 | <500 | nr | nr | 1.5 | nr | nr | nr | GBM912-16 | 18 | 27.76 | 3.21 | 0.164 | 0.12 | 4.99 | 0.011 | 11.8 | 13.2 | 0.226 | 0.59 | 12.27
GBM313-11 | 53.83125 | nr | nr | nr | 1167.938 | 59.00643 | 113 | +/- 11 | 75.36193 | nr | nr | nr | 11.94364 | nr | nr | nr | nr | nr | nr | nr | 1.650104 | 0.5548953 | 77 | +/- 0.13 | 0.2333721 | 0.01598523 | 84 | +/- 0.003 | Copper / Gold ore material | Light Gray | April-2013 | GBM313-11 | GBM313-11 | 1.23 | 9.09 | 160 | 1.09 | <4.18 | 28 | 4.84 | 98.6 | 13.2 | 0.729 | 19700 | 4.19 | <7.08 | 3.78 | 18.6 | 0.164 | 20 | 56.5 | 115 | 3.49 | 10.1 | <2.38 | 2.1 | 0.545 | <3.96 | 0.444 | 7.15 | <61.4 | 11.3 | 2.26 | <1.03 | 85.6 | 233 | nr | nr | 3.7 | nr | nr | nr | GBM313-11 | 3.76 | 63.08 | 15.64 | 0.69 | 0.07 | 5.81 | 0.07 | 0.24 | 3.59 | 1.47 | 2.87 | 1.31
GBM313-16 | 150.1747 | 16.30809 | 90 | +/- 3 | 242667.1 | 7292.773 | 227 | +/- 956 | 53.79177 | 19.20837 | 79 | +/- 4 | 20.75554 | 6.91999 | 65 | +/- 2 | nr | nr | nr | nr | 110.0262 | 4.578626 | 208 | +/- 0.63 | 3.642325 | 0.1890992 | 191 | +/- 0.03 | High Grade Copper Ore | Greenish Gray | October-2018 | GBM313-16 | GBM313-16 | 1.415 | 3.565 | 492 | <0.874 | <5.7 | 117 | 1.965 | 67.05 | 15.3 | 1.635 | 18.95 | 5.145 | <9.95 | 3.63 | 65.85 | 0.352 | 18.7 | 171 | 68.5 | 8.355 | 4.22 | <2.73 | 1.22 | 1.16 | <3.13 | 0.8945 | 16.65 | <46.9 | <5 | 7.985 | 2.035 | <53 | <275 | nr | nr | 112 | nr | nr | nr | GBM313-16 | 3.47 | 36.25 | 6.99 | 0.426 | 0.11 | 1.07 | 0.122 | 3.65 | <0.01 | 1.75 | 1.989 | 13.24
GBM913-13 | 84.2125 | nr | nr | nr | 121058.9 | 3677.206 | 117 | +/- 676 | 386.0267 | nr | nr | nr | 125.0278 | nr | nr | nr | nr | nr | nr | nr | 74.1156 | 3.886234 | 111 | +/- 0.73 | 2.433937 | 0.1044773 | 90 | +/- 0.02 | High grade copper ore sulphide | Light Olive Gray | October-2013 | GBM913-13 | GBM913-13 | 1.07 | 7.17 | 325 | 0.214 | <2.75 | 65.3 | 1.19 | 119 | 24.2 | nr | 17.2 | 3.98 | <20 | 7.2 | 33.9 | 0.423 | 14.5 | 87.5 | 41.2 | 6.22 | 18.8 | <2.37 | 1.87 | 0.802 | nr | 0.832 | 8 | nr | 1.85 | 3.41 | nr | 435 | nr | nr | nr | 75 | nr | nr | nr | GBM913-13 | 6.04 | 45.3 | 11.09 | 1.217 | 0.13 | 5.05 | 0.086 | 2.48 | 2.8 | 1.12 | 2.52076 | 4.44
GBM913-14 | 53.285 | nr | nr | nr | 227577.1 | 8090.032 | 120 | +/- 1468 | 107.4532 | nr | nr | nr | 29.38333 | nr | nr | nr | nr | nr | nr | nr | 200.3446 | 6.596442 | 105 | +/- 1.28 | 6.221373 | 0.2558064 | 93 | +/- 0.05 | High grade copper ore sulphide | Light Olive Gray | October-2013 | GBM913-14 | GBM913-14 | 1.55 | 9.16 | 574 | 0.188 | <4 | 65.5 | 2.26 | 88.4 | 16.7 | nr | 32.8 | 3.86 | <20 | 4.27 | 40.1 | 0.293 | 37.6 | 50.6 | 75.6 | 5.25 | 4.71 | <1.67 | 1.62 | 1.12 | nr | 0.399 | 12.4 | nr | 2.26 | 4.33 | nr | 124 | nr | nr | nr | 205 | nr | nr | nr | GBM913-14 | 3.92 | 41.67 | 8.34 | 0.444 | 0.07 | 0.79 | 0.058 | 6.43 | 0.49 | 2.1 | 2.04896 | 7.23
GBM314-12 | 127.188 | nr | nr | nr | 29880.16 | 1137.464 | 127 | +/- 201 | 5515.989 | 235.3214 | 118 | +/- 43 | 76.73385 | nr | nr | nr | nr | nr | nr | nr | 3.051204 | 0.7395483 | 103 | +/- 0.15 | 7.793981 | 0.2733615 | 103 | +/- 0.05 | Oxide material (basic) | Medium Gray | April-2014 | GBM314-12 | GBM314-12 | 1.1 | 47 | 70 | <0.5 | 24.8 | 21 | 1.2 | <20 | 108 | 2 | 89.6 | 3 | <50 | 12.7 | 13 | 0.4 | 18 | 137 | 40 | 4.7 | 20.3 | 189 | 1.18 | 0.6 | nr | 0.8 | 3.9 | nr | <1 | 2.5 | <2 | 5560 | nr | nr | nr | 3 | nr | nr | nr | GBM314-12 | 14.38 | 41.91 | 9.71 | 1.67 | 0.15 | 5.86 | 0.088 | 7.89 | 3.68 | 0.852 | 1.97 | 8.34
GBM314-13 | 95072.61 | 4316.727 | 192 | +/- 616 | 5355.901 | 189.1805 | 255 | +/- 23 | 94.51125 | nr | nr | nr | 13.98 | nr | nr | nr | nr | nr | nr | nr | 4.365969 | 0.4908647 | 193 | +/- 0.07 | 0.6529805 | 0.04010437 | 193 | +/- 0.01 | Nickel Sulphide Tail Composite | Medium Light Gray | April-2014 | GBM314-13 | GBM314-13 | 7.55 | 69 | 125 | 1.73 | <5 | 12 | <0.5 | 330 | 136 | 1 | 127.5 | 4 | <50 | 5.75 | 8.5 | 0.4 | <2 | 97450 | 10 | 3.35 | 20.65 | <10 | 1.285 | 0.4 | nr | 0.75 | 1.85 | nr | <2 | 0.4 | 2 | 119.5 | nr | nr | nr | 4 | nr | nr | nr | GBM314-13 | 6.953042 | 41.42 | 10.015 | 1.24 | 0.11 | 5.955 | 0.05789961 | 0.6588965 | 12.25 | 0.2995 | 1.75 | 4.135
GBM314-16 | 652.4788 | 34.425 | 82 | +/- 8 | 160196.8 | 4739.782 | 244 | +/- 599 | 2878.182 | 137.9228 | 215 | +/- 19 | 861.8757 | 49.96203 | 93 | +/- 10 | nr | nr | nr | nr | 87.78719 | 4.629998 | 221 | +/- 0.62 | 22.71415 | 0.7988482 | 177 | +/- 0.12 | Cu / Au sulphide concentrate | Medium Dark Gray | April-2018 | GBM314-16 | GBM314-16 | 196 | 196.5 | <100 | <2 | <24.9 | 33 | <2 | 128 | 274 | <0.5 | 100400 | <5 | <50 | 29.2 | 24 | 0.2 | 3029 | 709 | <20 | 2.7 | 4.45 | 143 | 0.85 | <0.95 | <20 | <1.4 | 13.555 | <200 | 15.5 | 5.7 | <0.5 | 2895 | <500 | nr | nr | 88.5 | nr | nr | nr | GBM314-16 | 26.62 | 18.86 | 5.06 | 0.28 | 0.04 | 1.97 | 0.059 | 23.2 | 0.78 | 0.441 | 0.98 | 11.4
GBM914-11 | 7244.5384 | 335.3599 | 100 | +/- 67 | 92.88 | nr | nr | nr | 134.6851 | nr | nr | nr | 26.90231 | nr | nr | nr | nr | nr | nr | nr | 0.5874571 | 0.4250652 | 35 | +/- 0.15 | 0.06901027 | 0.01256689 | 90 | +/- 0 | Nickel laterite | Light Brown | October-2014 | GBM914-11 | GBM914-11 | 2.9 | 116 | 90 | 6.8 | <5 | 8.68 | 2.48 | 5750 | 250 | <0.367 | 136 | <1 | <50 | 9.7 | 7.16 | <0.2 | 2.3 | 7360 | 10 | 0.96 | 12.9 | <10 | 0.94 | <0.5 | nr | <0.5 | 5.3 | nr | 30.4 | 0.7 | <2 | 170 | nr | nr | nr | <1 | nr | nr | nr | GBM914-11 | 9.96 | 54.64 | 7.8 | 0.24 | 0.19 | 0.87 | 0.009 | 0.1 | 10.7 | 0.413 | 1.22 | 7.46
GBM914-15 | 15093.33 | 629.728 | 98 | +/- 127 | 59.70611 | nr | nr | nr | 354.0926 | nr | nr | nr | 44.17455 | nr | nr | nr | nr | nr | nr | nr | 0.5625625 | 0.3337115 | 32 | +/- 0.12 | 0.0582163 | 0.010803 | 88 | +/- 0 | Nickel laterite | Light Brown | October-2014 | GBM914-15 | GBM914-15 | 0.3 | <1 | <50 | 2.4 | <5 | <10 | <0.5 | 20800 | 590 | <0.378 | <3.32 | <1 | <50 | 36.3 | 0.563 | <0.2 | <1.15 | 15760 | <10 | 0.228 | 56 | <10 | 0.0423 | <0.5 | nr | <0.5 | <0.5 | nr | <1.96 | <0.5 | <2 | 350 | nr | nr | nr | <1 | nr | nr | nr | GBM914-15 | 34.5 | 20.24 | 7.71 | 0.09 | 0.31 | 0.05 | 0.006 | 0.07 | 5.33 | 0.001 | <0.01 | 11
GBM915-12 | 20155.27 | 776.0179 | 91 | +/- 163 | 9137.054 | 312.1017 | 121 | +/- 56 | 573.3704 | nr | nr | nr | 50.5055 | nr | nr | nr | nr | nr | nr | nr | 2.536049 | 0.3856121 | 81 | +/- 0.09 | 6.352295 | 0.2248347 | 98 | +/- 0.05 | Nickel Sulphide | Medium Dark Gray | October-2015 | GBM915-12 | GBM915-12 | 7.15 | 14 | 190 | <2 | <10 | 16.8 | 1 | 1330 | 1720 | 0.925 | 67 | <5 | <50 | 16.6 | 8 | 0.26 | <10 | 20920 | <20 | 3.7 | 22.4 | <10 | 1.33 | <2 | <20 | <1 | 2 | <200 | <5 | <1 | 2 | 490 | <500 | nr | nr | <5 | nr | nr | nr | GBM915-12 | 16.4 | 38.47 | 9.11 | 1.19 | 0.19 | 5.66 | 0.058 | 6.18 | 4.5 | 0.29 | 1.8 | 10.88
GBM316-11 | 18.15069 | 4.964598 | 65 | +/- 1 | 22212.25 | 728.4797 | 251 | +/- 91 | 10044.49 | 431.7028 | 220 | +/- 57 | 1053.882 | 60.30754 | 99 | +/- 12 | nr | nr | nr | nr | 21.57025 | 1.391307 | 231 | +/- 0.18 | 17.99506 | 0.4954586 | 174 | +/- 0.07 | Chalcopyrite with minor sphalerite and galena ex WA | Dark Gray | April-2018 | GBM316-11 | GBM316-11 | 15.4 | 247 | <50 | <2 | 34 | 24.95 | 3 | 27 | 438 | 1.3 | 355 | <5 | <50 | 23.05 | 12.5 | 0.3695 | <10 | 24 | <20 | 2.9 | 6.85 | 38.5 | 0.122 | <2 | <20 | <1 | 1.7 | <200 | <5 | 1 | 1.65 | 10500 | <500 | nr | nr | 21 | nr | nr | nr | GBM316-11 | 23.52 | 39.35 | 5.25 | 0.036 | 0.185 | 1.1 | 0.12 | 18.2 | 2.63 | 0.225 | 0.222 | 13.7
GBM316-12 | 8.57125 | nr | nr | nr | 238210.1 | 5526.021 | 123 | +/- 990 | 479.888 | nr | nr | nr | 236.1667 | nr | nr | nr | nr | nr | nr | nr | 86.03452 | 4.574484 | 119 | +/- 0.83 | 25.42889 | 1.052875 | 91 | +/- 0.22 | Copper gold concentrate, high sulphide ex Philippines | Olive Gray | April-2016 | GBM316-12 | GBM316-12 | 4.9 | 53 | 300 | <2 | <10 | <10 | <1 | <20 | 52.3 | <0.5 | 13800 | <5 | <50 | 22.2 | 3 | <0.05 | 85 | <5.27 | <20 | <0.2 | 1.2 | 550 | 0.627 | <2 | <20 | <1 | <0.5 | <200 | <5 | <1 | <1 | 500 | <500 | nr | nr | 88 | nr | nr | nr | GBM316-12 | 23.08 | 16.04 | 3.65 | 0.03 | 0.186 | 1.08 | 0.031 | 25.9 | 1.08 | 1.21 | 0.974 | 14.12
GBM916-12 | 23.34421 | nr | nr | nr | 26105.07 | 834.0994 | 130 | +/- 145 | 5017.658 | 247.0083 | 113 | +/- 46 | 566.1512 | nr | nr | nr | nr | nr | nr | nr | 16.98191 | 1.515877 | 122 | +/- 0.27 | 19.10278 | 0.756874 | 94 | +/- 0.16 | Cu / Zn Sulphide Tailings and Feed Composite ex Western Australia | Medium dark gray | October-2016 | GBM916-12 | GBM916-12 | 11.5 | 232 | <50 | <2 | 13.3 | 25.6 | <1 | <20 | 516 | 1.26 | 473 | <5 | <50 | 29.1 | 12.5 | 0.31 | 11 | <20 | <20 | 3 | 7.4 | 34 | 0.091 | <2 | <20 | <1 | 1.8 | <200 | 6 | <1 | <0.833 | 5200 | <500 | nr | nr | 17 | nr | nr | nr | GBM916-12 | 28.20979 | 30.06 | 5.29 | 0.18 | 0.1 | 1.22 | 0.053 | 19.1 | 3.41 | 0.12 | 0.11 | 13.52
GBM916-13 | 22.89158 | nr | nr | nr | 20136.11 | 726.9038 | 135 | +/- 124 | 3795.428 | 191.3316 | 113 | +/- 36 | 389.965 | nr | nr | nr | nr | nr | nr | nr | 12.47185 | 1.239782 | 118 | +/- 0.23 | 17.60175 | 0.6249571 | 94 | +/- 0.13 | Cu / Zn Sulphide Tailings and Feed Composite ex Western Australia | Medium dark gray | October-2016 | GBM916-13 | GBM916-13 | 9.86 | 207 | <50 | <2 | 11.5 | 22.4 | <1 | <20 | 467 | 1.27 | 371 | <5 | <50 | 29.1 | 11.3 | 0.33 | 11 | <20 | <20 | 2.8 | 7.4 | 26 | 0.0789 | <2 | <20 | <1 | 2 | <200 | 5 | <1 | 1.21 | 4000 | <500 | nr | nr | 12 | nr | nr | nr | GBM916-13 | 28.00699 | 31.2 | 5.53 | 0.18 | 0.11 | 1.25 | 0.048 | 17.4 | 3.43 | 0.16 | 0.12 | 12.81
GBM916-14 | 23.18167 | nr | nr | nr | 36745.99 | 1281.993 | 130 | +/- 223 | 7103.332 | 324.1296 | 112 | +/- 61 | 514.7323 | nr | nr | nr | nr | nr | nr | nr | 26.79294 | 1.499672 | 113 | +/- 0.28 | 23.65611 | 1.062558 | 97 | +/- 0.22 | Cu / Zn Sulphide Tailings and Concentrate Composite ex Western Australia | Dark gray | October-2016 | GBM916-14 | GBM916-14 | 11.9 | 238 | <50 | <2 | 21.5 | 15 | <1 | <20 | 471 | 0.915 | 783 | <5 | <50 | 28 | 12.4 | 0.23 | <10 | <20 | <20 | 3 | 5.4 | 45 | 0.0476 | <2 | <20 | <1 | 1.4 | <200 | 5 | <1 | <0.524 | 7200 | <500 | nr | nr | 26 | nr | nr | nr | GBM916-14 | 28.58741 | 26.12 | 3.68 | 0.12 | 0.11 | 2.05 | 0.038 | 23.6 | 3.29 | 0.08 | 0.11 | 15.56
GBM317-12 | 20.64603 | 6.143722 | 63 | +/- 2 | 24309.43 | 792.655 | 124 | +/- 141 | 5048.659 | 216.9285 | 103 | +/- 43 | 544.302 | 52.12693 | 101 | +/- 10 | nr | nr | nr | nr | 16.31922 | 1.346237 | 101 | +/- 0.27 | 18.72023 | 0.4556796 | 86 | +/- 0.1 | Cu / Zn Sulphide Tailings and Feed Composite ex Western Australia | Dark gray | April-2017 | GBM317-12 | GBM317-12 | 11.1 | 226 | <50 | <2 | 16 | 13 | <2 | <20 | 494 | 1.6 | 439 | <5 | <50 | 29.3 | 12 | 0.4 | <10 | <20 | <20 | 3 | 7.5 | 31 | 0.1 | <2 | <20 | <1 | 1.9 | <200 | 5 | <1 | 0.5 | 5450 | <500 | nr | nr | 16 | nr | nr | nr | GBM317-12 | 28.04 | 31.15 | 5.24 | 0.182 | 0.099 | 1.28 | 0.053 | 18.8 | 3.27 | 0.136 | 0.12 | 13.81
GBM319-11 | 914.22462 | 67.63196 | 100 | +/- 13 | 180602.6 | 4778.046 | 111 | +/- 903 | 15795.13 | 557.4769 | 109 | +/- 106 | 11392.71 | 438.9838 | 104 | +/- 86 | nr | nr | nr | nr | 107.9726 | 5.14336 | 114 | +/- 0.96 | 22.96171 | 0.7624428 | 84 | +/- 0.17 | Copper ore | Dark gray | April-2019 | GBM319-11 | GBM319-11 | 451 | 2050 | <2690 | <31 | <419 | 60 | <21 | <152 | 399 | <5.4 | 61200 | <14 | <475 | 20.8 | 35 | 0.9 | 1900 | 880 | <297 | 4.7 | 6.4 | 231 | 0.43 | <16 | <145 | <10 | <11.7 | <16800 | 1800 | <36 | <7.01 | 15400 | <5020 | nr | nr | 100 | nr | nr | nr | GBM319-11 | 22.5 | 16.42 | 3.97 | 0.23 | 0.41 | 1.82 | 0.048 | 23 | 1.11 | 0.42 | 0.86 | 14.66
GBM319-12 | 2068.938 | 125.1361 | 96 | +/- 25 | 195548.9 | 5018.855 | 116 | +/- 927 | 8433.552 | 307.4653 | 108 | +/- 59 | 2128.133 | 114.4849 | 107 | +/- 22 | nr | nr | nr | nr | 112.8581 | 5.045029 | 112 | +/- 0.95 | 13.41507 | 0.4495638 | 87 | +/- 0.1 | Copper ore | Medium dark gray | April-2019 | GBM319-12 | GBM319-12 | 176 | 479 | 240 | <2 | 25 | 81 | 2 | 102 | 286 | 1.4 | 35200 | 6 | <50 | 13.4 | 45 | 0.3 | 795 | 2100 | 31 | 5.9 | 4.8 | 53 | 0.91 | 2 | <20 | <1 | 14 | <200 | 25 | 6 | 1.5 | 8500 | <500 | nr | nr | 110 | nr | nr | nr | GBM319-12 | 13.6 | 26.77 | 5.51 | 0.36 | 0.07 | 1.56 | 0.076 | 13.6 | 0.91 | 1.06 | 1.26 | 14.63
GBM319-13 | 75.21607 | 14.57257 | 83 | +/- 3 | 15963.8 | 567.5549 | 124 | +/- 101 | 453.7921 | 38.71841 | 107 | +/- 7 | 65.75171 | 11.26274 | 72 | +/- 3 | nr | nr | nr | nr | 7.382009 | 0.7198984 | 107 | +/- 0.14 | 2.183211 | 0.08915988 | 89 | +/- 0.02 | Copper ore | Olive Black | April-2019 | GBM319-13 | GBM319-13 | 4.9 | 54.6 | 120 | <2 | <10 | 28 | <2 | 177 | 80 | 1.8 | 7790 | <5 | <50 | 9.6 | 12 | 0.4 | 203 | 100 | 25 | 4.9 | 29.7 | <10 | 2.07 | <2 | <20 | 1 | 2 | <200 | <5 | <1 | 3 | 440 | <500 | nr | nr | 8 | nr | nr | nr | GBM319-13 | 9.73 | 49.15 | 13.89 | 1.73 | 0.15 | 8.9 | 0.083 | 2.18 | 4.96 | 0.39 | 2.8 | 1.3
GBM319-15 | 9.466 | 2.448082 | 54 | +/- 1 | 43323.58 | 1339.581 | 123 | +/- 240 | 681.3391 | 44.8587 | 109 | +/- 9 | 69.469875 | 19.72402 | 80 | +/- 4 | nr | nr | nr | nr | 51.31688 | 2.963626 | 119 | +/- 0.54 | 0.07300404 | 0.01424455 | 76 | +/- 0 | Oxide copper (fresh basalt), Pilbara Western Australia | Light brown | April-2019 | GBM319-15 | GBM319-15 | 485 | 1270 | <100 | <2 | <10 | 33 | 4 | <20 | 48 | 1.3 | 457 | <5 | <50 | 12.8 | 14 | 0.5 | <10 | <20 | 50 | 4.5 | 10.7 | <10 | 0.1 | <2 | <20 | <1 | 1.9 | <200 | 20 | <1 | 3 | 610 | <500 | nr | nr | 50 | nr | nr | nr | GBM319-15 | 12.7 | 57.67 | 8.88 | 0.81 | 0.05 | 0.21 | 0.059 | 0.08 | 1.6 | 0.9 | 0.15 | 5.3
GBM319-16 | 54.9141 | 7.49817 | 81 | +/- 2 | 69992.58 | 2278.646 | 124 | +/- 407 | 22.69278 | 7.463699 | 63 | +/- 2 | 11.71083 | 7.479759 | 36 | +/- 3 | nr | nr | nr | nr | 8.849604 | 0.6943802 | 101 | +/- 0.14 | 0.03755063 | 0.01405407 | 71 | +/- 0 | Oxide copper (bleached basalt), Pilbara Western Australia | Yellowish gray | April-2019 | GBM319-16 | GBM319-16 | 3.5 | 117 | <100 | 4 | <10 | 36 | 4 | 229 | 56 | 2.1 | 110 | <5 | <50 | 1.7 | 15 | 0.5 | <10 | 60 | 31 | 6.5 | 46.3 | 21 | 0.2 | <2 | <20 | 1 | 1.5 | <200 | 7 | 5 | 3.7 | <200 | <500 | nr | nr | 9 | nr | nr | nr | GBM319-16 | 1.68 | 56.04 | 18.47 | 1.56 | <0.01 | 0.56 | 0.028 | 0.04 | 0.8 | 0.55 | 0.33 | 10.04
GBM919-11 | 22.51828125 | 2.452311 | 64 | +/- 1 | 11413.95 | 336.2799 | 109 | +/- 64 | 110.6758 | 8.598077 | 81 | +/- 2 | 11.32051 | 4.143889 | 39 | +/- 1 | nr | nr | nr | nr | 7.291856 | 0.6945492 | 97 | +/- 0.14 | 1.679862 | 0.06943697 | 87 | +/- 0.01 | Porphyry copper, SW, Westen Australia | Medium dark gray | October-2019 | GBM919-11 | GBM919-11 | <0.2 | 1.3 | 596 | 3 | <10 | 46 | 2 | 30 | 59 | 0.6 | 86 | <5 | <50 | 4.8 | 31 | <0.2 | 146 | 23 | 60 | 2.6 | 4.5 | <10 | 2.45 | <2 | <20 | <1 | 9.7 | <200 | 8 | 5 | 0.9 | <200 | <500 | nr | nr | 7 | nr | nr | nr | GBM919-11 | 4.95 | 67.81 | 12.7 | 0.31 | 0.11 | 1.5 | 0.033 | 1.71 | 0.95 | 2.01 | 3.68 | 2.2
GBM919-12 | 48.18276 | 8.606313 | 87 | +/- 2 | 7274.239 | 290.6739 | 164 | +/- 45 | 16668.29 | 816.698 | 146 | +/- 134 | 206.1036 | 20.65005 | 121 | +/- 4 | nr | nr | nr | nr | 5.305125 | 0.5440658 | 80 | +/- 0.12 | 23.17709 | 0.7985501 | 113 | +/- 0.15 | Zinc Sulphide Ore | Olive gray | October-2019 | GBM919-12 | GBM919-12 | 2.3 | 173.5 | <50 | <0.5 | 70 | 20.5 | 1.6 | <20 | 287.5 | 0.4 | 189.5 | 1 | <50 | 31.4 | 6.5 | 0.2 | <1 | 53.5 | <11 | 2.3 | 10.75 | 210.5 | 0.1415 | <0.5 | <13 | <0.5 | 1 | <100 | <2 | 1.75 | 1.2 | 17250 | <200 | nr | nr | 6.35 | nr | nr | nr | GBM919-12 | 28.1 | 18.93 | 4.69 | 0.26 | 0.1 | 0.83 | 0.021 | 21.84 | 3.76 | 0.22 | 0.23 | 27.8
GBM919-13 | 55.6958 | 6.832712 | 81 | +/- 2 | 16691.72 | 594.7662 | 165 | +/- 92 | 65874.43 | 3011.66 | 151 | +/- 486 | 3985.855 | 181.9747 | 144 | +/- 30 | nr | nr | nr | nr | 17.33842 | 1.116819 | 101 | +/- 0.22 | 5.775719 | 0.1987844 | 100 | +/- 0.04 | Low grade Copper / Zinc sulphide Ore | Light gray | October-2019 | GBM919-13 | GBM919-13 | 69.8 | 404.5 | 1850 | <1.2 | 337 | 164 | 1.3 | 56.5 | 96.5 | 1.75 | 5510 | 7 | <50 | 4.35 | 91 | 0.55 | 53.5 | 60 | 106.5 | 10.95 | 5.85 | <5 | 1.71 | 1.1 | <10 | 1.15 | 29.3 | <100 | 8 | 3.95 | 2.95 | 66000 | <200 | nr | nr | 15.5 | nr | nr | nr | GBM919-13 | 4.62 | 53.35 | 11.67 | 0.47 | 0.05 | 2.08 | 0.092 | 5.78 | 1.14 | 3.62 | 2.76 | 7.35
GBM919-15 | 11620.89 | 543.2298 | 128 | +/- 95 | 157.6044 | 20.25309 | 121 | +/- 4 | 669.7185 | 54.07808 | 122 | +/- 10 | 110.9694 | 15.52963 | 100 | +/- 3 | nr | nr | nr | nr | 1.590795 | 1.617078 | 39 | +/- 0.53 | 0.805235 | 0.05485165 | 123 | +/- 0.01 | Laterite Nickel Ore | Moderate yellowish brown | October-2019 | GBM919-15 | GBM919-15 | 0.6 | 16.4 | 92 | 32.5 | <5 | 8.5 | <0.5 | 12450 | 345 | 0.5 | 22.5 | <1 | <50 | 31.25 | 11 | 0.2 | 7 | 11650 | 14 | 1.9 | 32.6 | <5 | 0.3615 | <0.5 | <10 | 1 | 0.95 | <100 | 8 | 3.75 | 1.6 | 610 | <200 | nr | nr | <2 | nr | nr | nr | GBM919-15 | 33.6 | 20.1 | 8.06 | 0.33 | 0.26 | 3.51 | 0.016 | 0.84 | 1.25 | 0.14 | 0.55 | 11.15
GBM320-11 | 252.8204 | 20.77866 | 82 | +/- 5 | 16874.53 | 550.496 | 112 | +/- 104 | 112.539 | 16.41033 | 83 | +/- 4 | 45.07302 | 10.40045 | 63 | +/- 3 | nr | nr | nr | nr | 5.890795 | 0.4732602 | 88 | +/- 0.1 | 20.24022 | 0.7258691 | 88 | +/- 0.15 | Au/Cu filtercake sulphide, Pilbara, Western Australia | Pale yellowish brown | April-2020 | GBM320-11 | GBM320-11 | <0.8 | 1520 | 348 | <2 | <10 | 65 | 3 | 126 | 554 | 0.8 | 3460 | 6 | <50 | 20.7 | 30 | 0.4 | <10 | 247 | 55 | 5.4 | 7.5 | <10 | 0.482 | <2 | <20 | <1 | 18.6 | <200 | 20 | 6 | 2.9 | <200 | <500 | nr | nr | 6 | nr | nr | nr | GBM320-11 | 20.3 | 37.58 | 8.69 | 0.49 | 0.09 | 0.93 | 0.028 | 20.23 | 0.9 | 2.27 | 0.74 | 16.6
GBM920-12 | 268.7073 | 21.51571 | 92 | +/- 4 | 15541.52 | 518.7345 | 120 | +/- 94 | 106.8989 | 11.34669 | 88 | +/- 2 | 53.34679 | 17.85889 | 75 | +/- 4 | nr | nr | nr | nr | 5.32026 | 0.6252387 | 96 | +/- 0.13 | 21.84028 | 0.918451 | 101 | +/- 0.18 | Copper sulphide filtercake ex Pilbara, Western Australia | Olive gray | October-2020 | GBM920-12 | GBM920-12 | 3.1 | 1680 | 262 | <2 | <10 | 62 | <2 | 104 | 597 | 1.2 | 3490 | 6 | <50 | 22.2 | 32 | 0.4 | <10 | 286 | 46 | 5.4 | 7.4 | <10 | 0.448 | <2 | <20 | <1 | 18.1 | <200 | 18 | 7 | 2.8 | <200 | <500 | nr | nr | 5.4 | nr | nr | nr | GBM920-12 | 21.6 | 35.62 | 8.14 | 0.48 | 0.09 | 1.04 | 0.028 | 21.94 | 0.95 | 2.08 | 0.7 | 17.51
GBM920-13 | 284.4501 | 22.63494 | 93 | +/- 5 | 15481.31 | 526.1564 | 122 | +/- 95 | 109.6561 | 14.86733 | 93 | +/- 3 | 46.22233 | 12.67289 | 69 | +/- 3 | nr | nr | nr | nr | 5.438514 | 0.9273126 | 105 | +/- 0.18 | 23.49561 | 0.9583777 | 100 | +/- 0.19 | Copper sulphide filtercake ex Pilbara, Western Australia | Olive gray | October-2020 | GBM920-13 | GBM920-13 | 3.3 | 1800 | 361 | <2 | <10 | 61 | 2 | 104 | 624 | 0.9 | 3260 | 5 | <50 | 23.8 | 32 | 0.4 | <10 | 312 | 87 | 5.1 | 6.9 | <10 | 0.432 | <2 | <20 | <1 | 18.9 | <200 | 18 | 7 | 2.7 | <200 | <500 | nr | nr | 5.7 | nr | nr | nr | GBM920-13 | 23.3 | 32.7 | 7.86 | 0.47 | 0.11 | 1.01 | 0.027 | 23.65 | 0.95 | 1.98 | 0.7 | 18.52
GBM920-15 | 9839.355 | 484.1974 | 91 | +/- 101 | 50.70344 | 8.095134 | 93 | +/- 2 | 328.5442 | 70.08332 | 105 | +/- 14 | 19.58663 | 13.04312 | 53 | +/- 4 | nr | nr | nr | nr | 0.8638205 | 0.6937709 | 39 | +/- 0.23 | 0.07619058 | 0.0207137 | 90 | +/- 0 | Chrome, nickel, cobalt in mafic host ex Western Australia | Pale brown | October-2020 | GBM920-15 | GBM920-15 | 0.3 | 2.9 | 290 | 13 | <10 | 15 | <2 | 14900 | 849 | 0.6 | <9 | <5 | <50 | 25.8 | 15 | 0.2 | <10 | 10300 | <20 | 2.4 | 29.2 | <10 | 0.587 | <2 | <20 | <1 | <0.5 | <200 | <2 | <2 | 1.3 | 370 | <500 | nr | nr | <5 | nr | nr | nr | GBM920-15 | 26.15385 | 36.5 | 5.3 | 0.24 | 0.9 | 0.15 | 0.004801397 | 0.06447737 | 6.37 | 0.172 | 0.87 | 7.88
GBM321-13 | 4317.675 | 136.3082 | 75 | +/- 32 | 5959.433 | 196.8869 | 101 | +/- 39 | 31.53479 | 16.77738 | 71 | +/- 4 | 47.01909 | 16.09939 | 66 | +/- 4 | nr | nr | nr | nr | 6.437378 | 0.6806854 | 90 | +/- 0.14 | 0.7359111 | 0.06013032 | 90 | +/- 0.01 | Blend of nickel filtercake and coffee rock | Moderate brown | April-2021 | GBM321-13 | GBM321-13 | 12.5 | 1890 | <100 | 2 | <10 | 23 | <2 | 161 | 1140 | <0.5 | 373 | 13 | 210 | 18.9 | 5 | <0.2 | <10 | 4300 | <20 | 0.6 | 16.8 | 25 | 0.03 | 3 | <20 | <1 | 78.4 | <200 | 7 | 9 | <0.5 | <200 | <500 | nr | nr | 7.5 | nr | nr | nr | GBM321-13 | 18.56643 | 12.95 | 35.3 | 2.03 | 0.06 | 0.1 | 0.01571366 | 0.7529035 | 0.08 | 0.121 | nr | 20.57
GBM321-14 | 5120.082 | 278.6249 | 80 | +/- 62 | 2756.184 | 112.0612 | 107 | +/- 22 | 205.8539 | 27.82525 | 90 | +/- 6 | 53.05014 | 18.97953 | 72 | +/- 4 | nr | nr | nr | nr | 1.824361 | 0.5260263 | 79 | +/- 0.12 | 1.778917 | 0.06307219 | 84 | +/- 0.01 | Composite nickel, sulphide | Pale reddish brown | April-2021 | GBM321-14 | GBM321-14 | 3 | 611 | 440 | <2 | <10 | 7 | <2 | 8460 | 390 | <0.5 | 1350 | <5 | 2680 | 10.3 | 3 | <0.2 | <10 | 5400 | <20 | 0.6 | 12.1 | 10 | 0.15 | <2 | <20 | <1 | <0.306 | <200 | <2 | <2 | <0.5 | 220 | <500 | nr | nr | <5 | nr | nr | nr | GBM321-14 | 10 | 48.53 | 3.16 | 0.23 | 0.11 | 1.98 | 0.01003928 | 1.754105 | 20.3 | 0.087 | 0.24 | 6.99
GBM321-16 | 65.47767 | 9.922573 | 73 | +/- 2 | 69388.92 | 2530.688 | 149 | +/- 411 | 1006.848 | 47.31918 | 84 | +/- 10 | 676.5087 | 60.81741 | 104 | +/- 12 | nr | nr | nr | nr | 21.96012 | 1.55093 | 109 | +/- 0.3 | 7.469122 | 0.2741594 | 109 | +/- 0.05 | Copper Sulphide Ore High Grade | Medium gray | April-2021 | GBM321-16 | GBM321-16 | 28.3 | 311 | 408 | <2 | <10 | 38 | <2 | 95 | 284 | 0.8 | 6940 | <5 | <50 | 11.1 | 25 | 0.3 | 283 | 75 | 64 | 4.2 | 17.1 | 24 | 1.8 | <2 | <20 | 1 | 9.79 | <200 | 7 | 7 | 2 | 1070 | <500 | nr | nr | 24 | nr | nr | nr | GBM321-16 | 10.8 | 45.64 | 10.89 | 0.99 | 0.1 | 4.71 | 0.049 | 7.52 | 2.91 | 1.53 | 2.55 | 5.74
GBM921-11 | 18.52986 | 2.152542 | 72 | +/- 1 | 21510.41 | 694.9353 | 126 | +/- 123 | 2518.958 | 111.3465 | 111 | +/- 21 | 1469.22 | 88.87292 | 113 | +/- 17 | nr | nr | nr | nr | 15.60832 | 0.7574511 | 112 | +/- 0.14 | 1.215847 | 0.07219535 | 112 | +/- 0.01 | Oxide Cu/Au Ore ex Murchison | Moderate orange pink | October-2021 | GBM921-11 | GBM921-11 | 3.4 | 178 | 64.6 | <2 | <10 | <5 | 32 | 33 | 3 | <0.5 | 968 | <5 | <50 | 2.3 | <2 | <0.2 | 189 | 20 | 1150 | 0.4 | 2.2 | <10 | 1.27 | <2 | <20 | <1 | 0.5 | <200 | <2 | <1 | <0.5 | 2520 | <500 | nr | nr | 15.5 | nr | nr | nr | GBM921-11 | 2.33 | 70.84 | 9.97 | 0.12 | 0.02 | 0.55 | 0.054 | 1.25 | 0.34 | 5.5 | 1.83 | 4.13
GBM921-14 | 24.78161 | 4.679348 | 82 | +/- 1 | 5305.1 | 315.116 | 126 | +/- 56 | 29757.97 | 1999.853 | 108 | +/- 383 | 2820.592 | 143.5632 | 103 | +/- 28 | nr | nr | nr | nr | 41.32438 | 2.593422 | 118 | +/- 0.47 | 4.130578 | 0.2346209 | 108 | +/- 0.04 | Zn / Cu / Pb / Ag Sulphide Composite | Light gray | October-2021 | GBM921-14 | GBM921-14 | 35.7 | 245 | 1720 | <2 | 84.3 | 153 | <2 | 41 | 45 | 2.1 | 243 | 6 | <50 | 7.4 | 81 | 0.4 | <10 | 30 | 80 | 9.4 | 12.8 | <10 | 1.82 | <2 | <20 | 2 | 21.7 | <200 | <2 | 2 | 2.8 | 31000 | <500 | nr | nr | 42 | nr | nr | nr | GBM921-14 | 7.104895 | 54.67 | 12.74 | 0.78 | 0.1 | 3.86 | 0.105 | 3.9 | 2.46 | 3.31 | 2.41 | 3.16
GBM921-15 | 16905.92 | 529.8653 | 86 | +/- 114 | 56.97816 | 8.699248 | 94 | +/- 2 | 249.1169 | 45.91299 | 111 | +/- 9 | 33.16868 | 10.74706 | 78 | +/- 2 | nr | nr | nr | nr | 0.605687 | 0.4391928 | 41 | +/- 0.14 | 0.4470152 | 0.03300931 | 104 | +/- 0.01 | Laterite Nickel ore Eastern Goldfields | Moderate brown | October-2021 | GBM921-15 | GBM921-15 | 0.4 | 2.3 | 160 | 3 | <10 | 22 | <2 | 8180 | 2230 | <0.5 | 14 | <5 | <50 | 19.8 | 8 | <0.2 | <10 | 17700 | <20 | 2 | 17.3 | <10 | 0.127 | <2 | <20 | <1 | 1.1 | <200 | <2 | <1 | 0.8 | <200 | <500 | nr | nr | <5 | nr | nr | nr | GBM921-15 | 20.52448 | 46.31 | 3.44 | 0.15 | 0.49 | 0.76 | 0.00742034 | 0.4685623 | 5.24 | 0.068 | 0.2 | 9.54
GBM322-12 | 76.57886 | 7.004282 | 79 | +/- 2 | 24117.54 | 942.0574 | 115 | +/- 175 | 413.2579 | 25.30504 | 92 | +/- 5 | 23.67827 | 4.193622 | 52 | +/- 1 | nr | nr | nr | nr | 19.8266 | 1.55134 | 108 | +/- 0.3 | 0.03148235 | 0.005621413 | 68 | +/- 0.001 | Oxide copper - malachite, chrysocolla, cuprite and azurite ex WA | Grayish orange | April-2022 | GBM322-12 | GBM322-12 | 308 | 567 | 150 | <2 | <10 | 26 | 3 | 74 | 40 | 1.2 | 283 | <5 | <50 | 4 | 14 | 0.3 | <10 | 74 | 57 | 2.8 | 11.5 | <10 | 0.37 | <2 | <20 | <1 | 4.1 | <200 | <2 | 3 | 1.4 | 400 | <500 | nr | nr | 20 | nr | nr | nr | GBM322-12 | 4.013986 | 71.24 | 11.6 | 0.47 | 0.03 | 0.27 | 0.03622872 | 0.02563076 | 1.15 | 1.47 | 0.44 | 4.17
GBM322-15 | 223.1243 | 15.72576 | 87 | +/- 3 | 1697.87 | 55.42705 | 107 | +/- 11 | 8816.706 | 314.0592 | 96 | +/- 64 | 1343.347 | 69.93148 | 93 | +/- 14 | nr | nr | nr | nr | 29.00082 | 1.607223 | 103 | +/- 0.32 | 2.214 | 0.07351221 | 90 | +/- 0.02 | Zn / Cu / Ag Oxide ex Armenia | Yellowish gray | April-2022 | GBM322-15 | GBM322-15 | 10.5 | 78.1 | 111 | <2 | 73 | <5 | <2 | <10 | 11 | <0.5 | 1460 | <5 | <50 | 4.8 | 2 | 0.2 | <10 | 230 | 32 | 0.9 | 17.3 | <10 | 0.96 | <2 | <20 | <1 | <0.5 | <200 | <2 | <1 | 1.1 | 8880 | <500 | nr | nr | 29 | nr | nr | nr | GBM322-15 | 4.699301 | 64.45 | 12.47 | 0.32 | 0.22 | 0.81 | 0.023 | 2.15 | 3.37 | 1.64 | 1.19 | 5.04
GBM922-11 | 11664.26 | 564.6998 | 185 | +/- 82 | 15.68628 | 7.234515 | 87 | +/- 2 | 145.3872 | 34.22012 | 121 | +/- 6 | 13.50863 | 8.375703 | 54 | +/- 2 | nr | nr | nr | nr | 0.6160476 | 0.3869385 | 63 | +/- 0.1 | 0.02703921 | 0.0100172 | 147 | +/- 0.002 | Nickel laterite | Grayish Orange | October-2022 | GBM922-11 | GBM922-11 | <0.2 | <1 | <100 | <2 | <10 | <5 | <2 | 5430 | 764 | <0.5 | <10 | <5 | <50 | 12.1 | <2 | <0.2 | <10 | 13100 | <20 | <0.2 | 15.7 | <10 | <0.05 | <2 | <20 | <1 | 0.5 | <200 | <2 | <1 | <0.5 | <200 | <500 | nr | nr | <5 | nr | nr | nr | GBM922-11 | 11.46 | 39.48 | 2.25 | 0.04 | 0.58 | 0.4 | 0.003 | 0.05 | 26.2 | 0.006 | 0.04 | 12
GBM922-12 | 20428.83 | 1029.731 | 179 | +/- 152 | 13974.6 | 556.1076 | 235 | +/- 72 | 3402.269 | 137.8146 | 121 | +/- 25 | 183.5269 | 17.27012 | 113 | +/- 3 | nr | nr | nr | nr | 4.372173 | 0.6878285 | 197 | +/- 0.1 | 6.900896 | 0.2662979 | 185 | +/- 0.04 | Low Cu Au Ore | Medium Dark Gray | October-2022 | GBM922-12 | GBM922-12 | 2.1 | 80 | <100 | <2 | <10 | 17 | <2 | 194 | 868 | 1.2 | 296 | <5 | <50 | 15.5 | 8 | 0.3 | <10 | 22000 | 21 | 4 | 24.3 | 11 | 1.47 | <2 | <20 | <1 | 3 | <200 | <2 | 1 | 2.4 | 3400 | <500 | nr | nr | <5 | nr | nr | nr | GBM922-12 | 15.40559 | 39.55 | 10.77 | 1.48 | 0.15 | 6.99 | 0.0650371 | 6.728074 | 4.62 | 0.347 | nr | 6.16
GBM922-13 | 51.97238 | 11.45197 | 87 | +/- 2 | 10049.73 | 375.0679 | 203 | +/- 52 | 931.4679 | 59.72213 | 114 | +/- 11 | 176.2423 | 17.82229 | 109 | +/- 3 | nr | nr | nr | nr | 3.50985 | 0.4512473 | 100 | +/- 0.09 | 1.51927 | 0.07923709 | 157 | +/- 0.01 | Copper Ore sulphide | Medium Light Gray | October-2022 | GBM922-13 | GBM922-13 | 2.3 | 124 | 413 | <2 | <10 | 43 | 3 | 99 | 150 | 1.2 | 5790 | <5 | <50 | 7.1 | 23 | 0.4 | <10 | <100 | 88 | 5 | 19.7 | 6 | 2.21 | <2 | <20 | <1 | 12.9 | <200 | 4 | 7 | 2.9 | 940 | <500 | nr | nr | <5 | nr | nr | nr | GBM922-13 | 6.21 | 59.4 | 13.45 | 1.184 | 0.11 | 5.85 | 0.062 | 1.58 | 3.06 | 1.87 | 3.038 | 1.13
GBM922-14 | 40.57476 | 9.484225 | 97 | +/- 2 | 28331.23 | 1004.712 | 227 | +/- 132 | 949.0303 | 70.67616 | 213 | +/- 10 | 164.7004 | 20.73647 | 114 | +/- 4 | nr | nr | nr | nr | 8.862682 | 0.89859 | 214 | +/- 0.12 | 3.507168 | 0.1701224 | 176 | +/- 0.03 | Cu Pb Zn Ore | Medium Gray | October-2022 | GBM922-14 | GBM922-14 | 7.4 | 58 | 269 | <2 | <10 | 34 | 2 | 90 | 82 | 1.1 | 2300 | 6 | <50 | 9.1 | 19 | 0.4 | 127 | <100 | 57 | 4.6 | 20.7 | 12 | 2.13 | <2 | <20 | <1 | 8.7 | <200 | <2 | 6 | 2.7 | 950 | <500 | nr | nr | 8 | nr | nr | nr | GBM922-14 | 8.76 | 53.47 | 12.85 | 1.271 | 0.12 | 6.04 | 0.066 | 3.56 | 3.27 | 1.58 | 2.927 | 1.81
GBM922-16 | 804.8494 | 51.92879 | 107 | +/- 10 | 246092.9 | 10128.95 | 233 | +/- 1310 | 12223.89 | 639.8361 | 219 | +/- 85 | 7508.391 | 417.1996 | 211 | +/- 57 | nr | nr | nr | nr | 326.3036 | 18.3345 | 216 | +/- 2.46 | 26.30584 | 1.295215 | 183 | +/- 0.19 | Copper concentrate | Grayish Black | October-2022 | GBM922-16 | GBM922-16 | 365 | 1380 | 233 | <2 | 29 | 62 | <2 | 45 | 503 | 0.8 | 84600 | <5 | <50 | 22.2 | 40 | <0.2 | 677 | 785 | <20 | 2.7 | 3.3 | 158 | 0.29 | <2 | <20 | <1 | 5.7 | <200 | 89 | 7 | <0.5 | 11700 | <500 | nr | nr | 320 | nr | nr | nr | GBM922-16 | 22.48252 | 10.09 | 2.23 | 0.18 | 0.03 | 1.27 | 0.04321257 | 26.35162 | 0.87 | 0.299 | 0.41 | 17.25
GBM323-11 | 54.67709 | 8.914219 | 79 | +/- 2 | 22044.95 | 628.4262 | 101 | +/- 125 | 909.05125 | 39.37624 | 88 | +/- 8 | 799.4555 | 43.90438 | 94 | +/- 9 | nr | nr | nr | nr | 42.20667 | 1.409617 | 96 | +/- 0.29 | 2.654075 | 0.1200367 | 91 | +/- 0.03 | Copper Sulphide ore composite | Medium dark gray | April-2023 | GBM323-11 | GBM323-11 | 14.2 | 86 | 357 | <2 | <10 | 39 | <2 | 116 | 104 | 1 | 3170 | 5 | <50 | 7.7 | 20 | 0.4 | 70 | <100 | 90 | 4.5 | 20.3 | <10 | 2.18 | 2 | <20 | <1 | 10.7 | <200 | 4 | 5 | 2.4 | 920 | <500 | nr | nr | 44 | nr | nr | nr | GBM323-11 | 7.29 | 53.21 | 13.17 | 1.95 | 0.11 | 5.46 | 0.057 | 2.63 | 3.16 | 1.78 | 2.97 | 3.76
GBM323-12 | 10.28948 | 2.001091 | 58 | +/- 1 | 7868.27 | 261.7469 | 105 | +/- 51 | 420.5908 | 22.10349 | 90 | +/- 5 | 579.6766 | 60.91246 | 97 | +/- 12 | nr | nr | nr | nr | 6.911667 | 0.5711773 | 96 | +/- 0.12 | 6.442886 | 0.1789212 | 84 | +/- 0.04 | Massive silica from Peru | Medium Gray | April-2023 | GBM323-12 | GBM323-12 | 85.3 | 2150 | <100 | <2 | 13 | 10 | <2 | 17 | 18 | <0.5 | 345 | <5 | <50 | 5.8 | 5 | <0.2 | 39 | <100 | <20 | 0.5 | 1.5 | <10 | 0.0187 | <2 | <20 | <1 | 1.6 | <200 | 16 | 2 | <0.5 | 410 | <500 | nr | nr | 6 | nr | nr | nr | GBM323-12 | 5.61 | 82.96 | 2.01 | 0.649 | 0.03 | 0.02 | 0.022 | 6.52 | 0.06 | 0.12 | 0.04044 | 4.84
GBM323-13 | 446.6679 | 25.79161 | 84 | +/- 6 | 4606.741 | 150.8724 | 106 | +/- 29 | 3851.611 | 175.0958 | 98 | +/- 35 | 4036.378 | 204.6955 | 99 | +/- 41 | nr | nr | nr | nr | 7.32 | 0.8622947 | 97 | +/- 0.17 | 0.6448494 | 0.03513919 | 89 | +/- 0.01 | Low grade copper ore | Light gray | April-2023 | GBM323-13 | GBM323-13 | 362 | 824 | 353 | <2 | 14 | 36 | <2 | 99 | 590 | 0.9 | 2690 | <5 | <50 | 5.5 | 19 | 0.4 | 168 | 480 | 87 | 4.6 | 19.1 | 16 | 2.27 | <2 | <20 | <1 | 11.4 | <200 | 4 | 8 | 2.3 | 3850 | <500 | nr | nr | 6 | nr | nr | nr | GBM323-13 | 5.45 | 60.74 | 13.5 | 1.08 | 0.11 | 5.62 | 0.054 | 0.65 | 3.21 | 1.92 | 3.13 | 0.86
GBM323-16 | 3033.674 | 151.4712 | 85 | +/- 33 | 153247 | 6102.629 | 102 | +/- 1205 | 33298.53 | 1439.644 | 90 | +/- 303 | 4039.856 | 192.7762 | 95 | +/- 39 | nr | nr | nr | nr | 215.3767 | 9.422472 | 98 | +/- 1.9 | 23.10779 | 0.7438238 | 83 | +/- 0.16 | Composite Copper Sulphide Ore | Grayish black | April-2023 | GBM323-16 | GBM323-16 | 152 | 931 | <100 | <2 | 138 | 27 | <2 | 176 | 484 | 0.8 | 67100 | <5 | <50 | 23.1 | 17 | <0.2 | 1290 | 3200 | <20 | 2.2 | 4.1 | 113 | 0.516 | <2 | <20 | 2 | <0.5 | <200 | 52 | 4 | <0.5 | 33500 | <500 | nr | nr | 235 | nr | nr | nr | GBM323-16 | 22.43 | 15.86 | 3.83 | 0.21 | 0.045 | 1.64 | 0.046 | 23.5 | 0.985 | 0.432 | 0.78 | 17.97
GBM923-11 | 34.73593 | 10.56303 | 108 | +/- 2 | 17445.21 | 604.6528 | 316 | +/- 67 | 854.1219 | 76.01967 | 143 | +/- 13 | 499.1546 | 42.25474 | 141 | +/- 7 | nr | nr | nr | nr | 3.908539 | 0.6206933 | 204 | +/- 0.09 | 1.993667 | 0.09655502 | 239 | +/- 0.01 | Copper Sulphide ore | Medium Light Gray | October-2023 | GBM923-11 | GBM923-11 | 8.9 | 43 | 350 | <2 | 82 | 35 | 2 | 91 | 73 | 1.1 | 2130 | <5 | <50 | 7.2 | 20 | 0.4 | <10 | 140 | 85 | 4.5 | 18.6 | <10 | 2.11 | <2 | <20 | 1 | 11.6 | <200 | <2 | 6 | 2.6 | 960 | <500 | nr | nr | 5 | nr | nr | nr | GBM923-11 | 6.98 | 57.5 | 12.86 | 1.139 | 0.11 | 6.12 | 0.062 | 1.95 | 3.04 | 1.85 | 2.88472 | 1.67
GBM923-12 | 218.6178 | 16.48872 | 104 | +/- 3 | 24693.67 | 784.0659 | 305 | +/- 88 | 1199.957 | 61.70866 | 270 | +/- 7 | 329.757 | 26.01661 | 133 | +/- 4 | nr | nr | nr | nr | 8.042996 | 0.8700872 | 278 | +/- 0.1 | 3.601507 | 0.1627625 | 239 | +/- 0.02 | Cu / Gold Sulphide ore | Medium Light Gray | October-2023 | GBM923-12 | GBM923-12 | 4.2 | 296 | 383 | <2 | <10 | 50 | 2 | 72 | 307 | 0.9 | 11300 | 8 | <50 | 7.2 | 30 | 0.4 | 49 | 240 | 133 | 4.9 | 12.4 | <10 | 2.34 | <2 | <20 | 1 | 16.2 | <200 | 5 | 9 | 2.9 | 1250 | <500 | nr | nr | 8 | nr | nr | nr | GBM923-12 | 7.03 | 58.69 | 12.24 | 0.89 | 0.08 | 3.28 | 0.052 | 3.66 | 1.63 | 2.71 | 3.25 | 3.56
GBM923-13 | 12998.27 | 498.8677 | 251 | +/- 62 | 17319.99 | 545.2575 | 349 | +/- 57 | 49.91297 | 26.09355 | 182 | +/- 4 | 96.55569 | 16.35082 | 188 | +/- 2 | nr | nr | nr | nr | 18.53952 | 1.314717 | 314 | +/- 0.15 | 2.07204 | 0.1426279 | 281 | +/- 0.02 | Blend of nickel filtercake and coffee rock | Moderate brown | October-2023 | GBM923-13 | GBM923-13 | 26.4 | 5780 | <100 | <2 | <10 | 19 | <2 | 114 | 3540 | <0.5 | 1070 | 10 | 622 | 22.4 | 5 | <0.2 | <10 | 14200 | <20 | 0.6 | 13.8 | 74 | <0.0168 | <2 | <50 | <1 | 70.4 | <200 | <5 | 6 | <0.5 | <200 | <500 | nr | nr | 25 | nr | nr | nr | GBM923-13 | 21.11888 | 10.82 | 29.8 | 1.41 | 0.1 | 0.13 | 0.01964208 | 2.142571 | 0.11 | 0.13 | 0.04 | 22.77
GBM923-15 | 73.9139 | 11.75573 | 104 | +/- 2 | 14439.21 | 481.6297 | 303 | +/- 55 | 31009.95 | 1377.201 | 264 | +/- 167 | 10693.78 | 602.9251 | 262 | +/- 73 | nr | nr | nr | nr | 19.41179 | 1.499927 | 264 | +/- 0.18 | 3.270005 | 0.1163198 | 217 | +/- 0.02 | Low copper zinc cap material | Light gray | October-2023 | GBM923-15 | GBM923-15 | 431 | 1320 | 415 | <2 | 54 | 30 | <2 | 102 | 73 | 1.2 | 1090 | <5 | <50 | 7.4 | 18 | 0.4 | <10 | <100 | 76 | 4.1 | 20 | 21 | 2.14 | <2 | <20 | <1 | 9.9 | <200 | 3 | 5 | 2.4 | 33000 | <500 | nr | nr | 21 | nr | nr | nr | GBM923-15 | 6.38 | 52.3 | 12.68 | 1.102 | 0.14 | 5.44 | 0.059 | 3.37 | 3.22 | 1.72 | 3.044 | 2.02
GBM923-16 | 19324.99 | 1060.71 | 269 | +/- 128 | 4693.337 | 190.8958 | 361 | +/- 20 | 1265.129 | 93.48154 | 317 | +/- 10 | 54.01701 | 8.664613 | 224 | +/- 1 | nr | nr | nr | nr | 53.42437 | 2.589753 | 320 | +/- 0.29 | 6.86166 | 0.3717226 | 288 | +/- 0.04 | Composite nickel, sulphide | Very pale orange | October-2023 | GBM923-16 | GBM923-16 | 2.2 | 43 | 267 | 8 | <10 | 5 | <2 | 2390 | 1020 | <0.5 | 777 | <5 | 1231 | 5.4 | 3 | <0.2 | <10 | 20900 | 23 | 0.6 | 8.7 | <10 | 0.6 | <2 | <20 | <1 | 2.6 | 300 | <5 | 2 | <0.5 | 1260 | <500 | nr | nr | 56 | nr | nr | nr | GBM923-16 | 5.972028 | 21.15 | 2.35 | 0.16 | 0.12 | 17.8 | 0.0327368 | 7.048458 | 13.6 | 0.137 | 0.96 | 14.6
GBM324-11 | 11.36526 | 3.762905 | 121 | +/- 1 | 3429.433 | 131.0533 | 226 | +/- 17 | 3604.283 | 203.7883 | 202 | +/- 28 | 31174.37 | 1133.312 | 185 | +/- 165 | nr | nr | nr | nr | 156.3931 | 7.022633 | 210 | +/- 0.96 | 15.96879 | 0.5467008 | 174 | +/- 0.08 | Lead concentrate and tails composite | Medium dark gray | April-2024 | GBM324-11 | GBM324-11 | 503 | 516 | <100 | <2 | <10 | 22 | <2 | 59 | 353 | 1.2 | 347 | <5 | <50 | 22.7 | 13 | 0.4 | <10 | <20 | <20 | 2.6 | 6.6 | 25 | 0.12 | <2 | <20 | <1 | 2.1 | <200 | 6 | <1 | 2 | 3900 | <500 | nr | nr | 164 | nr | nr | nr | GBM324-11 | 21.9 | 40.96 | 4.74 | 0.17 | 0.11 | 1.49 | 0.028 | 16.05 | 2.47 | 0.28 | 0.22 | 13.87
GBM324-12 | 21676.91 | 908.2196 | 172 | +/- 137 | 25660.65 | 872.5093 | 230 | +/- 114 | 57.52292 | 22.88665 | 158 | +/- 4 | 162.0768 | 25.67698 | 182 | +/- 4 | nr | nr | nr | nr | 29.1444 | 1.684293 | 198 | +/- 0.24 | 3.169459 | 0.1968311 | 176 | +/- 0.03 | Composite nickel filtercake and coffee rock | Moderate yellowish brown | April-2024 | GBM324-12 | GBM324-12 | 54.1 | 9280 | <100 | <3 | <10 | 14 | <3 | 73 | 5400 | <0.5 | 1640 | 9 | 1000 | 23.5 | 4 | <0.2 | <10 | 22000 | <55 | 0.5 | 8 | 119 | <0.01 | <2 | 89 | <1 | 59.1 | <1100 | <5 | 6 | <0.5 | <200 | <500 | nr | nr | 28 | nr | nr | nr | GBM324-12 | 23.75 | 8.43 | 23.26 | 0.817 | 0.141 | 0.12 | 0.023 | 3.41 | 0.096 | 0.088 | 0.06 | 23.98
GBM324-13 | 38775.17 | 1744.007 | 160 | +/- 273 | 48.04421 | 7.279696 | 165 | +/- 1 | 66.06958 | 30.05107 | 142 | +/- 5 | 16.86708 | 12.95968 | 110 | +/- 2 | nr | nr | nr | nr | 4.576082 | 0.4536886 | 171 | +/- 0.07 | 0.04617133 | 0.01045818 | 143 | +/- 0 | Oxide Cap Rock | Light gray | April-2024 | GBM324-13 | GBM324-13 | <0.2 | 6 | <100 | <2 | <10 | 13 | 20 | 150 | 60 | 0.8 | 871 | <5 | <50 | 4.6 | 5 | 0.2 | <10 | 40100 | 727 | 2.6 | 16.7 | <10 | 1.73 | <2 | <20 | <1 | 1 | <200 | <2 | <1 | 1.6 | <200 | <500 | nr | nr | 5 | nr | nr | nr | GBM324-13 | 4.19 | 63.36 | 12.14 | 0.94 | 0.08 | 4.55 | 0.07 | 0.04 | 2.73 | 3.4 | 2.34 | -0.66
GBM324-14 | 33.08823 | 9.714471 | 149 | +/- 2 | 6821.2483 | 224.1355 | 210 | +/- 31 | 20715.19 | 704.0019 | 184 | +/- 103 | 6630.389 | 371.532 | 181 | +/- 55 | nr | nr | nr | nr | 45.44069 | 2.495266 | 199 | +/- 0.35 | 2.175533 | 0.08015928 | 172 | +/- 0.01 | High Grade Silver ore | Light gray | April-2024 | GBM324-14 | GBM324-14 | 27.5 | 93 | 419 | <2 | 60 | 36 | <2 | 131 | 48 | 1 | 658 | 7 | <50 | 6.7 | 21 | 0.3 | 100 | 34 | 90 | 4.4 | 21.2 | <10 | 2.23 | 4 | <20 | 1 | 12.9 | <200 | 8 | 7 | 3 | 21500 | <500 | nr | nr | 47 | nr | nr | nr | GBM324-14 | 6.09 | 54.19 | 13.28 | 3.044 | 0.12 | 5.6 | 0.056 | 2.24 | 3.25 | 1.82 | 3.058 | 1.55
GBM324-15 | 38.74626 | 9.603555 | 151 | +/- 2 | 5780.959 | 222.1109 | 223 | +/- 29 | 9880.185 | 448.0914 | 192 | +/- 64 | 3103.793 | 230.2569 | 181 | +/- 34 | nr | nr | nr | nr | 19.39266 | 1.281435 | 193 | +/- 0.18 | 1.184222 | 0.04715642 | 176 | +/- 0.01 | Low Cu Pb Zn | Light gray | April-2024 | GBM324-15 | GBM324-15 | 130 | 391 | 270 | <2 | 19 | 36 | 2 | 108 | 46 | 1.2 | 632 | <5 | <50 | 6.8 | 19 | 0.3 | 64 | 47 | 105 | 4.4 | 21.7 | <10 | 2.37 | <2 | <20 | <1 | 12.2 | <200 | 4 | 5 | 2.6 | 10300 | <500 | nr | nr | 21 | nr | nr | nr | GBM324-15 | 6.3 | 57.13 | 13.84 | 1.173 | 0.13 | 6.01 | 0.06 | 1.13 | 3.55 | 1.89 | 3.181 | 1.17
GBM324-16 | 137.0087 | 10.30951 | 154 | +/- 2 | 25675.57 | 754.6602 | 215 | +/- 102 | 131.7172 | 15.62675 | 171 | +/- 2 | 50.00765 | 10.37983 | 135 | +/- 2 | nr | nr | nr | nr | 8.254667 | 0.8119392 | 194 | +/- 0.12 | 9.262697 | 0.29234 | 168 | +/- 0.04 | Au/Cu concentrate sulphide, Pilbara, Western Australia | Pale yellowish brown | April-2024 | GBM324-16 | GBM324-16 | 0.7 | 634 | 373 | 2 | <10 | 77 | 2 | 145 | 306 | 1 | 14299 | 8 | <50 | 11.1 | 41 | 0.4 | <10 | 148 | 101 | 6.3 | 8.9 | <10 | 0.41 | <2 | <20 | <1 | 21.2 | <200 | 21 | 7 | 3.1 | <200 | <500 | nr | nr | 9 | nr | nr | nr | GBM324-16 | 10.8 | 53.75 | 10.48 | 0.56 | 0.09 | 1.29 | 0.031 | 9.32 | 1.05 | 2.81 | 0.63 | 10
GBM924-11 | 23.50655 | 3.891597 | 58 | +/- 1 | 1097.189 | 47.83368 | 107 | +/- 9 | 986.0041 | 47.12903 | 92 | +/- 10 | 44886.79 | 1794.26 | 89 | +/- 380 | nr | nr | nr | nr | 9.163011 | 0.6881651 | 93 | +/- 0.14 | 3.464445 | 0.7090511 | 97 | +/- 0.14 | Lead Zinc ore Gascoyne, Western Australia | Medium gray | October-2024 | GBM924-11 | GBM924-11 | 25.3 | 101 | 65500 | <2 | <10 | 25 | 3 | 34 | 20 | 1.4 | 21 | <5 | <50 | 8.5 | 15 | <0.2 | <10 | <100 | 32 | 2.2 | 3.3 | <10 | 0.12 | <2 | <20 | <1 | 5.2 | <200 | 116 | 1 | 0.7 | 1020 | <500 | nr | nr | 10 | nr | nr | nr | GBM924-11 | 8.46 | 60.45 | 3.27 | 0.14 | 0.33 | 1.02 | 0.016 | 4 | 1.76 | 0.9 | nr | 3.92
GBM924-12 | 69.23029 | 6.352446 | 68 | +/- 2 | 6010.458 | 204.5962 | 114 | +/- 38 | 5131.0055 | 193.4148 | 100 | +/- 39 | 2536.44 | 102.6921 | 94 | +/- 21 | nr | nr | nr | nr | 12.69505 | 1.542109 | 99 | +/- 0.31 | 1.08149 | 0.03621407 | 93 | +/- 0.01 | Cu Pb Zn Materials sulphide | Medium Light Gray | October-2024 | GBM924-12 | GBM924-12 | 202 | 329 | 352 | <2 | 15 | 42 | <2 | 25 | 52 | 1.5 | 4240 | <5 | <50 | 7.8 | 21 | 0.5 | 16 | <100 | 75 | 5.1 | 22.4 | <10 | 1.96 | <2 | <20 | 1 | 11.7 | <200 | <3 | 6 | 2.8 | 5520 | <500 | nr | nr | 14 | nr | nr | nr | GBM924-12 | 7.86 | 58.91 | 12.05 | 0.087 | 1.522 | 5.54 | 0.143 | 1.08 | 2.94 | 1.72 | 2.831 | 1.66
GBM924-13 | 2175.298 | 124.8359 | 87 | +/- 27 | 2951.61 | 101.0205 | 109 | +/- 19 | 7099.002 | 278.7455 | 99 | +/- 56 | 1992.475 | 82.34249 | 95 | +/- 17 | nr | nr | nr | nr | 8.253617 | 0.7017702 | 94 | +/- 0.14 | 3.685103 | 0.1282642 | 92 | +/- 0.03 | Mine Ore from theYilgarn. | Pale red | October-2024 | GBM924-13 | GBM924-13 | 29.3 | 728 | 790 | <2 | <10 | 44 | 5 | 907 | 175 | 0.7 | 7200 | <5 | <50 | 9.3 | 24 | 0.3 | <10 | 2250 | 63 | 3.7 | 14.2 | <10 | 0.63 | <2 | <20 | <1 | 6.6 | <200 | 17 | 2 | 1.7 | 7400 | <500 | nr | nr | 8 | nr | nr | nr | GBM924-13 | 9.35 | 56.8 | 7.86 | 0.49 | 0.12 | 4.48 | 0.029 | 3.71 | 4.57 | 0.98 | 0.84 | 4.68
GBM924-14 | 27769.4 | 1324.603 | 247 | +/- 166 | 3082.561 | 150.3971 | 339 | +/- 16 | 142.6421 | 35.10441 | 136 | +/- 6 | 42.11383 | 10.73821 | 96 | +/- 2 | nr | nr | nr | nr | 1.824567 | 0.5534159 | 233 | +/- 0.07 | 9.769053 | 0.3258162 | 242 | +/- 0.04 | Ni Ore ex Eastern Goldfields | Medium Dark Gray | October-2024 | GBM924-14 | GBM924-14 | 0.5 | 86 | <100 | 2 | 14 | <5 | <2 | 856 | 661 | <0.5 | 76 | <5 | <50 | 17.3 | 2 | <0.2 | <10 | 29000 | <20 | 0.5 | 8.3 | 11 | 0.27 | <2 | <20 | <1 | <0.5 | <200 | <2 | <1 | <0.5 | 250 | <500 | nr | nr | <5 | nr | nr | nr | GBM924-14 | 15.94 | 29.57 | 2.9 | 0.133 | 0.13 | 5.88 | 0.01 | 9.69 | 14.6 | 0.263 | 0.438 | 12.3
GBM924-15 | 7922.34 | 460.3796 | 177 | +/- 68 | 10956.07 | 410.0902 | 229 | +/- 54 | 36.23568 | 11.72223 | 81 | +/- 3 | 66.3036 | 16.45452 | 100 | +/- 3 | nr | nr | nr | nr | 11.78306 | 0.9954027 | 193 | +/- 0.14 | 1.28836 | 0.1133809 | 192 | +/- 0.02 | Blend of nickel filtercake and coffee rock | Moderate Brown | October-2024 | GBM924-15 | GBM924-15 | 23.3 | 3380 | <100 | 4 | <10 | 23 | <2 | 157 | 2120 | <0.5 | 707 | 11 | 383 | 20.3 | 5 | <0.2 | <10 | 7970 | <35 | 0.5 | 18.3 | 39 | 0.01 | 2 | 23 | <1 | 75.6 | <200 | <3 | 10 | <0.5 | <200 | <500 | nr | nr | 12 | nr | nr | nr | GBM924-15 | 19.8 | 11.25 | 32.06 | 1.89 | 0.08 | 0.1 | 0.018 | 1.37 | 0.1 | 0.11 | 0.04 | 21.88
GBM325-11 | 415.4976 | 24.31413 | 90 | +/- 5 | 6302.797 | 162.8 | 113 | +/- 30 | 3867.892 | 139.1177 | 103 | +/- 27 | 876.4138 | 34.04744 | 96 | +/- 7 | nr | nr | nr | nr | 8.810219 | 0.8626849 | 105 | +/- 0.17 | 2.309822 | 0.08628088 | 94 | +/- 0.02 | Low Sulphide ore ex Eastern Goldfields | Pale Yellowish Brown | April-2025 | GBM325-11 | GBM325-11 | 13.5 | 341 | 177 | <2 | <10 | 36 | 6 | 327 | 102 | 1.1 | 5360 | 5 | <50 | 14 | 18 | 0.3 | <10 | 430 | 184 | 3.6 | 14.7 | <10 | 1.26 | <2 | <20 | <1 | 12.1 | <200 | 14 | 4 | 1.8 | 4100 | <500 | nr | nr | 9 | nr | nr | nr | GBM325-11 | 13 | 51.28 | 12.03 | 0.8 | 0.11 | 3.59 | 0.05543431 | 2.25871 | 2.52 | 1.64 | 1.78 | 5.11
GBM325-12 | 8.458875 | 5.489755 | 96 | +/- 1 | 10851.48 | 351.6333 | 375 | +/- 36 | 60823.85 | 2374.824 | 313 | +/- 265 | 2841.519 | 116.5249 | 318 | +/- 13 | nr | nr | nr | nr | 68.11908 | 4.31464 | 350 | +/- 0.45 | 9.886105 | 0.3168843 | 277 | +/- 0.04 | Zn / Cu / Ag Sulphide ex Armenia | Medium gray | April-2025 | GBM325-12 | GBM325-12 | 61.7 | 235 | <100 | <2 | 503 | 8 | <2 | <20 | 9 | 1.8 | 4010 | <5 | <50 | 7.1 | 4 | 0.2 | <10 | <100 | 20 | 1.6 | 11.8 | <10 | 0.41 | <2 | 44.7 | <1 | <0.5 | <200 | <4 | <1 | 0.9 | 63000 | <500 | nr | nr | 73 | nr | nr | nr | GBM325-12 | 6.993007 | 54.96 | 7.82 | 0.17 | 0.31 | 3.84 | 0.01265823 | 9.69163 | 1.13 | 1.19 | 0.17 | 8.84
GBM325-13 | 63.60278 | 12.1123 | 178 | +/- 2 | 34342.87 | 1305.38 | 364 | +/- 135 | 15258.72 | 610.8327 | 323 | +/- 67 | 4701.142 | 209.5869 | 317 | +/- 23 | nr | nr | nr | nr | 51.05844 | 3.461586 | 342 | +/- 0.37 | 4.899604 | 0.1921289 | 290 | +/- 0.02 | Composite Base Metal Silver - not suitable for AR | Grayish Black | April-2025 | GBM325-13 | GBM325-13 | 59.1 | 284 | 201 | <2 | 36 | 33 | <2 | 157 | 144 | 1.5 | 31099 | <5 | <50 | 11.1 | 17 | 0.4 | 124 | <100 | <20 | 5.1 | 29.2 | <10 | 1.67 | <2 | <20 | <1 | 2.6 | <200 | 50 | <1 | 2.6 | 16000 | <500 | nr | nr | 53 | nr | nr | nr | GBM325-13 | 11.02797 | 44.48 | 12.19 | 1.69 | 0.18 | 7.97 | 0.08555216 | 4.805767 | 4.69 | 0.402 | 2.46 | 2.72
GBM325-14 | 296.9868 | 15.91601 | 290 | +/- 2 | 29453.34 | 991.0178 | 505 | +/- 87 | 22435.87 | 758.0891 | 433 | +/- 72 | 7305.822 | 284.6043 | 435 | +/- 27 | nr | nr | nr | nr | 36.33451 | 1.841995 | 453 | +/- 0.17 | 4.910164 | 0.1697936 | 384 | +/- 0.02 | Sulphide Gold copper lead zinc ore | Medium Light Gray | April-2025 | GBM325-14 | GBM325-14 | 503 | 812 | 370 | <2 | 40 | 30 | <2 | 101 | 96 | 1.3 | 24300 | <5 | <50 | 8.7 | 17 | 0.3 | 86 | 320 | 46 | 4 | 19.5 | 19 | 1.63 | <2 | <20 | 1 | 9 | <200 | <4 | 6 | 2.4 | 23000 | <500 | nr | nr | 38 | nr | nr | nr | GBM325-14 | 8.65 | 50.2 | 11.22 | 1.16 | 0.13 | 5.42 | 0.062 | 4.93 | 3.42 | 1.56 | 2.35 | 3.49
GBM325-15 | 23573.69 | 1139.831 | 259 | +/- 140 | 15327.73 | 561.174 | 343 | +/- 60 | 93.98266 | 19.87896 | 173 | +/- 3 | 57.11575 | 20.31773 | 173 | +/- 3 | nr | nr | nr | nr | 3.718455 | 0.9660098 | 246 | +/- 0.12 | 23.940685 | 0.9924213 | 240 | +/- 0.13 | Nickel ore ex Pilbara | Olive gray | April-2025 | GBM325-15 | GBM325-15 | <0.3 | 25 | <100 | <2 | <10 | 8 | <2 | 218 | 1260 | <0.5 | 827 | <5 | 158 | 36.8 | 6 | <0.2 | <10 | 21500 | <20 | 1.1 | 9.3 | <10 | 0.34 | <2 | <20 | <1 | 0.7 | <200 | 4 | <1 | 0.5 | <200 | <500 | nr | nr | <5 | nr | nr | nr | GBM325-15 | 37.2 | 16.2 | 2.14 | 0.19 | 0.08 | 3.6 | 0.016 | 23.92 | 3.19 | 0.14 | 0.59 | 14.26
GBM325-16 | 12240.3 | 554.5829 | 179 | +/- 82 | 50.99086 | 12.4868 | 123 | +/- 2 | 242.5775 | 29.20152 | 128 | +/- 5 | 13.99938 | 12.5188 | 60 | +/- 3 | nr | nr | nr | nr | 0.9436101 | 0.8407855 | 79 | +/- 0.19 | 0.09662653 | 0.01653574 | 178 | +/- 0 | Nickel laterite | Pale Yellowish Brown | April-2025 | GBM325-16 | GBM325-16 | 0.4 | 3 | <100 | 9 | <10 | 11 | <2 | 6430 | 655 | 0.9 | <10 | <5 | <50 | 19 | 9 | 0.2 | <10 | 12200 | <20 | 2.3 | 26.2 | <10 | 0.23 | <2 | <20 | 1 | 1.1 | <200 | <2 | <1 | 1.3 | 240 | <500 | nr | nr | <5 | nr | nr | nr | GBM325-16 | 19.33 | 43.28 | 5.23 | 0.006 | 0.246 | 0.25 | 0.436 | 0.102 | 10.3 | 0.067 | 0.395 | 10.73
GBM925-11 | 46948.11 | 2545.809 | 253 | +/- 316 | 61071.14 | 2435.19 | 337 | +/- 261 | 95.96072 | 13.89721 | 224 | +/- 2 | 316.6038 | 31.97423 | 274 | +/- 4 | nr | nr | nr | nr | 66.24223 | 3.378047 | 305 | +/- 0.38 | 7.28705 | 0.3505825 | 267 | +/- 0.04 | Nickel filtercake concentrate | Moderate brown | October-2025 | GBM925-11 | GBM925-11 | 117 | 17900 | <508 | <37 | <45 | <66 | <5.1 | <252 | 10800 | <6.8 | 4430 | <10.1 | 1650 | 34.5 | 4 | <1.1 | <20 | 43900 | <114 | 0.5 | 5.3 | 297 | <0.09 | <2 | <265 | <2 | <3.5 | <1510 | <12 | <2 | <7.4 | <200 | <2200 | nr | nr | 76.3 | nr | nr | nr | GBM925-11 | 34.18 | 1.03 | 0.26 | 0.097 | 0.295 | 0.271 | 0.03 | 7.42 | 0.247 | 0.02 | 0.14 | 25.87
GBM925-12 | 12705.83 | 658.7815 | 261 | +/- 80 | 54.82736 | 9.923506 | 173 | +/- 1 | 236.2081 | 32.20825 | 206 | +/- 4 | 12.81997 | 9.705773 | 89 | +/- 2 | nr | nr | nr | nr | 1.064548 | 0.9140637 | 104 | +/- 0.18 | 0.1023799 | 0.01703355 | 255 | +/- 0 | Nickel laterite | Pale Yellowish Brown | October-2025 | GBM925-12 | GBM925-12 | <0.2 | 3 | <100 | 10 | <10 | 13 | 2 | 6910 | 682 | 1 | <5 | <5 | <50 | 20.2 | 11 | 0.2 | <10 | 12900 | <20 | 2.8 | 27.9 | <10 | 0.285 | <2 | <20 | 1 | 0.7 | <200 | <2 | <1 | 1.2 | 250 | <500 | nr | nr | <5 | nr | nr | nr | GBM925-12 | 19.73 | 43.4 | 5.34 | 0.006 | 0.249 | 0.19 | 0.463 | 0.109 | 10.2 | 0.07 | 0.422 | 9.49
GBM925-13 | 36.20128 | 7.095336 | 86 | +/- 2 | 211685.7 | 7789.058 | 218 | +/- 1042 | 198.5132 | 16.11517 | 94 | +/- 3 | 74.61929 | 6.242413 | 70 | +/- 1 | nr | nr | nr | nr | 175.7941 | 7.743786 | 206 | +/- 1.07 | 6.502768 | 0.2368515 | 187 | +/- 0.03 | Copper Concentrate | Greenish Gray | October-2025 | GBM925-13 | GBM925-13 | 241 | 914 | 448 | <2 | <10 | 76 | 3 | 83 | 16 | 1.3 | 2500 | <5 | <50 | 5 | 44 | 0.3 | 17 | <100 | 83 | 5.7 | 6 | <10 | 1.41 | <2 | <20 | <1 | 13.8 | <200 | 5 | 6 | 1.7 | <200 | <500 | nr | nr | 186 | nr | nr | nr | GBM925-13 | 4.72 | 40.35 | 8.04 | 0.44 | 0.07 | 0.85 | 0.077 | 6.85 | 0.42 | 2.03 | 1.65 | 11.4
GBM925-14 | 134.811 | 10.02982 | 235 | +/- 1 | 165.1278 | 18.94509 | 336 | +/- 2 | 3400.401 | 145.0625 | 290 | +/- 17 | 17710.44 | 1095.319 | 311 | +/- 122 | nr | nr | nr | nr | 154.9188 | 6.621674 | 329 | +/- 0.72 | 0.2886011 | 0.01870652 | 285 | +/- 0 | High Grade silver Ore | Light gray | October-2025 | GBM925-14 | GBM925-14 | <0.2 | 3 | 2380 | <2 | <10 | 217 | 2 | 36 | 12 | 2.6 | 43 | 10 | <50 | 3.8 | 123 | 0.7 | 132 | 140 | 134 | 14.5 | 9.2 | <10 | 2.77 | 2 | <20 | 2 | 43.7 | <200 | 6 | 6 | 4.9 | 3700 | <500 | nr | nr | 160 | nr | nr | nr | GBM925-14 | 3.54 | 62.37 | 14.97 | 0.65 | 0.07 | 2.94 | 0.126 | 0.3 | 1.69 | 4.23 | 3.56 | 1.51
GBM925-15 | 29.58807 | 5.008633 | 138 | +/- 1 | 14838.92 | 449.8784 | 214 | +/- 61 | 13932.39 | 790.8182 | 188 | +/- 114 | 15.84037 | 7.867289 | 109 | +/- 2 | nr | nr | nr | nr | 0.648147 | 0.3976982 | 66 | +/- 0.1 | 0.6977727 | 0.0314952 | 176 | +/- 0 | Spiked dacite composite | Very light gray | October-2025 | GBM925-15 | GBM925-15 | 3 | 44 | 200 | <2 | <10 | 37 | 8 | 44 | 2080 | 0.9 | 12 | <5 | <50 | 4 | 20 | 0.2 | <10 | <100 | 54 | 3.5 | 10.7 | <10 | 0.94 | <2 | <20 | <1 | 5.8 | <200 | 3 | 1 | 1.6 | 14500 | <500 | nr | nr | <5 | nr | nr | nr | GBM925-15 | 3.78 | 58.95 | 13.58 | 0.54 | 0.07 | 3.43 | 0.049 | 0.71 | 2.34 | 2.28 | 1.16 | 6.65
GBM925-16 | 79.62275 | 11.51468 | 242 | +/- 1 | 29909.11 | 968.9901 | 339 | +/- 104 | 40744.3 | 1348.586 | 273 | +/- 161 | 30909.98 | 1097.552 | 281 | +/- 129 | nr | nr | nr | nr | 133.0685 | 7.671065 | 313 | +/- 0.85 | 6.853789 | 0.238129 | 280 | +/- 0.03 | Cu Pb Zn Ore | Medium dark gray | October-2025 | GBM925-16 | GBM925-16 | 330 | 579 | 259 | <2 | 131 | 25 | 2 | 104 | 94 | 1.7 | 6870 | <5 | <50 | 9.5 | 18 | 0.4 | 35 | <100 | 65 | 3.6 | 18.8 | 22 | 1.84 | <2 | <20 | <1 | 8.7 | <200 | 15 | 5 | 2 | 42500 | <500 | nr | nr | 132 | nr | nr | nr | GBM925-16 | 9.07 | 44.71 | 11.09 | 1.01 | 0.15 | 5.14 | 0.053 | 6.89 | 3.04 | 1.22 | 2.54 | 5.43

## Molybdenum CRM List
GEOSTATS PTY LTD
Mining Industry Consultants
Reference Material Manufacture and Sales
Certified Molybdenum Reference Materials
Low stock materials highlighted in red.
| Molybdenum Statistics (ppm) |  |  |  | Copper Statistics (ppm) |  |  |  | Silver Statistics (ppm) |  |  |  | Lead Statistics (ppm) |  |  |  | Zinc Statistics (ppm) |  |  |  | Bismuth Statistics (ppm) |  |  |  | Arsenic Statistics (ppm) |  |  |  | Antimony Statistics (ppm) |  |  |  |  | ISCC-NBS, SP440 |  |  | Certificate
Product Code | Mean | Stdev | Count | 95% CI | Mean | Stdev | Count | 95% CI | Mean | Stdev | Count | 95% CI | Mean | Stdev | Count | 95% CI | Mean | Stdev | Count | 95% CI | Mean | Stdev | Count | 95% CI | Mean | Stdev | Count | 95% CI | Mean | Stdev | Count | 95% CI | DESCRIPTION OF SOURCE / MATRIX | Colour designation | Also certified for | Certified Date | Link
GMO-03 | 5328.952 | 227.4972 | 48 | +/- 64.4 | 190.5918 | 9.870344 | 49 | +/- 2.76 | 1.471875 | 0.1439955 | 48 | +/- 0.041 | 36.54082 | 4.418046 | 49 | +/- 1.24 | 121.96 | 7.287003 | 50 | +/- 2 | 72.18643 | 5.086978 | 49 | +/- 1.42 | 3.50303 | 1.535107 | 33 | +/- 0.52 | 6.844444 | 0.873372 | 45 | +/- 0.255 | Mo Concentrate / Basalt Composite | Light bluish gray | S, W | August-2007 | GMO-03
GMO-04 | 7948.647 | 347.7813 | 49 | +/- 97.4 | 239.5417 | 12.52395 | 48 | +/- 3.54 | 1.925 | 0.2226532 | 48 | +/- 0.063 | 45.68421 | 2.829433 | 38 | +/- 0.9 | 127.7234 | 6.302871 | 47 | +/- 1.8 | 94.99417 | 5.818532 | 48 | +/- 1.65 | 4.519444 | 1.972355 | 36 | +/- 0.64 | 8.88 | 0.9487413 | 41 | +/- 0.29 | Mo Concentrate / Basalt Composite | Light bluish gray | S, W | August-2007 | GMO-04
GMO-10 | 952.56 | 125.4291 | 50 | +/- 36 | 69.77083 | 8.779181 | 48 | +/- 2.58 | 0.5481481 | nr | nr | nr | 26.174 | 3.129048 | 50 | +/- 0.9 | 96.04255 | 3.98343 | 47 | +/- 1.18 | 15.3394 | 2.953527 | 50 | +/- 0.85 | 2.611111 | nr | nr | nr | 1.362333 | 0.3891519 | 30 | +/- 0.15 | Mo Concentrate / Basalt Composite | Light bluish gray | S, W | December-2010 | GMO-10
GMO-11 | 2936.551 | 269.3938 | 49 | +/- 78.2 | 115.4694 | 8.860263 | 49 | +/- 2.57 | 0.8897959 | 0.1817105 | 49 | +/- 0.05 | 31.89388 | 4.01328 | 49 | +/- 1.16 | 100.74 | 5.193442 | 50 | +/- 1.49 | 40.15102 | 4.122457 | 49 | +/- 1.2 | 3.263158 | nr | nr | nr | 3.39825 | 0.5965795 | 40 | +/- 0.19 | Mo Concentrate / Basalt Composite | Light bluish gray | S, W | December-2010 | GMO-11
GMO-12 | 4797.04 | 469.1258 | 50 | +/- 134.7 | 142.4694 | 12.05215 | 49 | +/- 3.5 | 1.041667 | 0.2276927 | 48 | +/- 0.07 | 34.56122 | 3.821802 | 49 | +/- 1.11 | 104.34 | 5.153204 | 50 | +/- 1.48 | 50.0051 | 5.03927 | 49 | +/- 1.46 | 3.5 | nr | nr | nr | 4.4145 | 0.6424191 | 40 | +/- 0.21 | Mo Concentrate / Basalt Composite | Light bluish gray | S, W | December-2010 | GMO-12

## Uranium CRM List
GEOSTATS PTY LTD
Mining Industry Consultants
Reference Material Manufacture and Sales
Certified Uranium Reference Materials
Low stock materials highlighted in red.
| Uranium Statistics (ppm) |  |  |  | Copper Statistics (ppm) |  |  |  | Iron Statistics (%) |  |  |  |  | ISCC-NBS, SP440 |  | Certificate
Product Code | Mean | Stdev | Count | 95% CI | Mean | Stdev | Count | 95% CI | Mean | Stdev | Count | 95% CI | DESCRIPTION OF SOURCE / MATRIX | Colour designation | Certified Date | Link
GU-03 | 4.761525 | 0.2463724 | 59 | +/- 0.1 | 21.03469 | 2.853912 | 49 | +/- 1 | 3.529938 | 0.05166468 | 70 | +/- 0.01 | Iron Ore / Copper / Gold / South east QLD | tba | June-2009 | GU-03
GU-04 | 4.19714 | 0.8117143 | 45 | +/- 0.2 | nr | nr | nr | nr | nr | nr | nr | nr | nr | nr | 2010-12-24 | GU-04
GU-05 | 3.55704 | 0.3274551 | 47 | +/- 0.1 | nr | nr | nr | nr | nr | nr | nr | nr | nr | nr | 2010-12-24 | GU-05
GU-06 | 3.819949 | 0.5610775 | 47 | +/- 0.2 | nr | nr | nr | nr | nr | nr | nr | nr | nr | nr | 2010-12-24 | GU-06
GU-07 | 242.862 | 13.18174 | 50 | +/- 3.7 | nr | nr | nr | nr | nr | nr | nr | nr | nr | nr | 2010-12-24 | GU-07
GU-08 | 312.3645 | 24.67731 | 49 | +/- 6.9 | nr | nr | nr | nr | nr | nr | nr | nr | nr | nr | 2010-12-24 | GU-08
GU-09 | 1134.0246 | 103.8311 | 50 | +/- 28.8 | nr | nr | nr | nr | nr | nr | nr | nr | nr | nr | 2010-12-24 | GU-09
GU-10 | 1875.618 | 107.4582 | 49 | +/- 30.1 | nr | nr | nr | nr | nr | nr | nr | nr | nr | nr | 2010-12-24 | GU-10
GU-11 | 34.67035 | 2.474898 | 57 | +/- 0.6 | nr | nr | nr | nr | nr | nr | nr | nr | nr | nr | 2010-12-24 | GU-11

## Vanadium CRM List
GEOSTATS PTY LTD
Mining Industry Consultants
Reference Material Manufacture and Sales
Certified Vanadium Reference Materials
Low stock materials highlighted in red.
| V2O5 Statistics (%) |  |  |  | Fe Statistics (%) |  |  |  | TiO2 Statistics (%) |  |  |  |  | ISCC-NBS, SP440 |  | Certificate
Product Code | Mean | Stdev | Count | 95% CI | Mean | Stdev | Count | 95% CI | Mean | Stdev | Count | 95% CI | DESCRIPTION OF SOURCE / MATRIX | Colour designation | Certified Date | Link
GV-01 | 1.233122 | 0.0126357 | 50 | +/- 0.004 | 48.95008 | 0.2024361 | 50 | +/- 0.06 | 14.10378 | 0.1347827 | 60 | +/- 0.04 | Vanadiferous titanomagnetite, Western Australia | Grayish red | October-2017 | GV-01
GV-02 | 0.7897647 | 0.0118964 | 60 | +/- 0.003 | 34.40776 | 0.1763895 | 50 | +/- 0.05 | 9.174415 | 0.08319223 | 60 | +/- 0.02 | Vanadiferous titanomagnetite, Western Australia | Grayish red | October-2017 | GV-02
GV-03 | 0.32652425 | 0.006775997 | 60 | +/- 0.002 | 20.23878 | 0.1168699 | 50 | +/- 0.03 | 4.302312 | 0.05067801 | 60 | +/- 0.01 | Vanadiferous titanomagnetite, Western Australia | Pale yellowish brown | October-2017 | GV-03
GV-04 | 0.08861404 | 0.001924971 | 57 | +/- 0.001 | 13.14718 | 0.09816408 | 60 | +/- 0.03 | 3.56842 | 0.03077774 | 50 | +/- 0.01 | Fresh very coarse grained gabbro. Plagioclase and augite dominated, with trace (<5 vol%) magnetite. HW GAB. | tbc | May-2020 | GV-04
GV-05 | 0.2227627 | 0.00498736 | 59 | +/- 0.001 | 23.96593 | 0.1852265 | 60 | +/- 0.05 | 4.12056 | 0.0274926 | 50 | +/- 0.01 | Low V-Ti grade fresh gabbro. Ca. 15 vol% vanadiferous titanomagnetite. Lower MOG/FMG. | tbc | May-2020 | GV-05
GV-06 | 0.3430667 | 0.005177745 | 60 | +/- 0.001 | 25.92865 | 0.1990134 | 60 | +/- 0.05 | 6.54942 | 0.03389786 | 50 | +/- 0.01 | Medium V-Ti grade fresh magnetite gabbro. Ca. 30 vol% vanadiferous titanomagnetite. MOG. | tbc | May-2020 | GV-06
GV-07 | 0.4954 | 0.008215735 | 60 | +/- 0.002 | 33.41798 | 0.2388621 | 60 | +/- 0.06 | 9.017673 | 0.04487733 | 49 | +/- 0.01 | High V-Ti grade fresh magnetite gabbro. Ca. 45 vol% vanadiferous titanomagnetite. MOG. | tbc | May-2020 | GV-07
GV-08 | tbc | tbc | tbc | tbc | tbc | tbc | tbc | tbc | tbc | tbc | tbc | tbc | tbc | tbc | tbc | GV-08

## Sulphur CRM List
GEOSTATS PTY LTD
Mining Industry Consultants
Reference Material Manufacture and Sales
Certified Sulphur Reference Materials
Low stock materials highlighted in red.
| Sulphur Statistics (%) |  |  |  | Carbon Statistics (%) |  |  |  |  | ISCC-NBS, SP440 |  | Certificate
Product Code | Mean | Stdev | Count | 95% CI | Mean | Stdev | Count | 95% CI | Description of Source / Matrix | Colour designation | Certified Date | Link
GS399-7 | 3.093203 | 0.1518982 | 79 | +/- 0.034 | nr | nr | nr | nr | Gold Ore | Light brownish gray | April-2008 | GS399-7
GS399-10 | 28.21778 | 1.210768 | 79 | +/- 0.273 | nr | nr | nr | nr | Copper Concentrate | Medium gray | October-2005 | GS399-10
GS300-7 | 24.50252 | 0.905222 | 135 | +/- 0.155 | 0.1479053 | 0.03921563 | 38 | +/- 0.013 | Nickel sulphide ex Pilbara | Olive gray | October-2009 | GS300-7
GS300-8 | 0.37 | 0.04 | 45 | +/- 0.012 | nr | nr | nr | nr | Nickel Ore ex South west | Greenish gray | April-2000 | GS300-8
GS900-2 | 26.62102 | 0.9161134 | 61 | +/- 0.237 | nr | nr | nr | nr | Copper Concentrate | Medium dark gray | October-2000 | GS900-2
GS900-3 | 0.9150196 | 0.04122754 | 34 | +/- 0.015 | nr | nr | nr | nr | Sulphide Gold Ore | Pale yellowish brown | October-2000 | GS900-3
GS900-4 | 0.7042794 | 0.04544272 | 102 | +/- 0.009 | 1.334289 | 0.05274872 | 38 | +/- 0.018 | Sulphide Gold Ore | Pale yellowish brown | October-2009 | GS900-4
GS302-5 | 1.975921 | 0.09787736 | 89 | +/- 0.021 | nr | nr | nr | nr | Sulphide Gold Ore Kalgoorlie Region W. Aust. | Light gray | October-2002 | GS302-5
GS302-9 | 1.942043 | 0.08992803 | 94 | +/- 0.019 | nr | nr | nr | nr | Low Grade Copper Lead Zinc Ore | Light brownish gray | October-2004 | GS302-9
GS303-9 | 0.3091915 | 0.03365402 | 47 | +/- 0.01 | nr | nr | nr | nr | Sulphide Cu / Au Ore Pilbara | Light gray | April-2003 | GS303-9
GS303-10 | 0.2659875 | 0.0249832 | 40 | +/- 0.008 | nr | nr | nr | nr | Sulphide Cu / Au Ore Pilbara | Light gray | April-2003 | GS303-10
GS903-1 | 0.6291446 | 0.03462519 | 92 | +/- 0.007 | nr | nr | nr | nr | Cu / Au ore ex Pilbara | Very light gray | October-2004 | GS903-1
GS304-8 | 4.104283 | 0.154168 | 53 | +/- 0.043 | nr | nr | nr | nr | Copper / Lead / Zinc Gold Ore ex Eastern Goldfields | Medium light gray | April-2004 | GS304-8
GS304-10 | 3.360788 | 0.1378367 | 52 | +/- 0.039 | nr | nr | nr | nr | Composite Gold ores, Low Sulphide | Light brownish gray | April-2004 | GS304-10
GS305-1 | 2.195226 | 0.1361448 | 53 | +/- 0.038 | nr | nr | nr | nr | Sulphide ore Metallurgical Composites | Light gray | April-2005 | GS305-1
GS305-2 | 0.762898 | 0.06550199 | 49 | +/- 0.019 | nr | nr | nr | nr | Sulphide gold ore ex Murchison area | Light gray | April-2005 | GS305-2
GS305-6 | 1.708122 | 0.08556202 | 49 | +/- 0.025 | nr | nr | nr | nr | Metallurgical Composite sulphide | Pale yellowish brown | April-2005 | GS305-6
GS305-7 | 1.41146 | 0.07441889 | 50 | +/- 0.021 | nr | nr | nr | nr | Light Pacific Island Composite | Grayish pink | April-2005 | GS305-7
GS905-3 | 5.639787 | 0.3115798 | 47 | +/- 0.092 | nr | nr | nr | nr | Copper sulphide ore | Light gray | October-2005 | GS905-3
GS905-8 | 4.379879 | 0.2392287 | 91 | +/- 0.05 | nr | nr | nr | nr | Copper sulphide ore | Medium light gray | April-2006 | GS905-8
GS906-6 | 0.2134286 | 0.02371718 | 98 | +/- 0.005 | nr | nr | nr | nr | Cut Off Material SWest Mineral Field | Light gray | October-2008 | GS906-6
GS307-7 | 7.035617 | 0.3019983 | 47 | +/- 0.09 | nr | nr | nr | nr | Nickel Sulphide Ore | Medium light gray | April-2007 | GS307-7
GS907-3 | 0.7754407 | 0.07077212 | 54 | +/- 0.019 | nr | nr | nr | nr | Low sulphide minor oxide ore comp. | Light gray | October-2007 | GS907-3
GS907-4 | 7.682066 | 0.289565 | 44 | +/- 0.089 | nr | nr | nr | nr | Nickel Sulphide Ore | Medium gray | October-2007 | GS907-4
GS908-6 | 5.014 | 0.1546717 | 46 | +/- 0.046 | nr | nr | nr | nr | Copper Sulphide Ore | nr | October-2008 | GS908-6
GS310-1 | 26.43631 | 1.686174 | 67 | +/- 0.414 | 0.08995135 | 0.03471997 | 37 | +/- 0.012 | Nickel Sulphide Concentrate | Olive gray | April-2010 | GS310-1
GS310-2 | 27.588 | 1.269431 | 204 | +/- 0.176 | 0.3488731 | 0.05445976 | 134 | +/- 0.009 | Copper Concentrate | Dark gray | April-2011 | GS310-2
GS310-4 | 1.167984 | 0.06871857 | 63 | +/- 0.017 | 0.03965278 | 0.01645825 | 36 | +/- 0.006 | High Grade Silver ore | Light gray | April-2010 | GS310-4
GS310-5 | 2.195396 | 0.1196232 | 137 | +/- 0.02 | 0.04742877 | 0.01370618 | 73 | +/- 0.003 | High Grade Silver ore | Medium light gray | October-2010 | GS310-5
GS310-10 | 0.2696640625 | 0.03122398 | 64 | +/- 0.008 | 1.08325 | 0.0596364 | 40 | +/- 0.019 | Copper gold ore | Very light gray | April-2010 | GS310-10
GS910-2 | 0.03572581 | 0.01369716 | 62 | +/- 0.004 | 0.042515 | 0.0143081 | 40 | +/- 0.005 | Oxide material (granitic) | Grayish orange pink | October-2010 | GS910-2
GS910-3 | 0.9187336 | 0.0507237 | 146 | +/- 0.008 | 0.08891957 | 0.01752399 | 92 | +/- 0.004 | Cu supergene material | Pale brown | October-2011 | GS910-3
GS910-4 | 8.272494 | 0.3778006 | 141 | +/- 0.063 | 2.64889 | 0.1315216 | 91 | +/- 0.028 | Nickel Sulphide ore | Medium light gray | April-2011 | GS910-4
GS910-5 | 0.0530203125 | 0.01437782 | 64 | +/- 0.004 | 0.03396154 | 0.01238334 | 39 | +/- 0.004 | Oxide material (basic) | Pale brown | October-2010 | GS910-5
GS910-7 | 0.8623467 | 0.0628472 | 75 | +/- 0.015 | 0.05918537 | 0.01390283 | 41 | +/- 0.004 | Copper sulphide ore | Medium light gray | October-2010 | GS910-7
GS910-9 | 0.6322932 | 0.04742046 | 74 | +/- 0.011 | 0.04414286 | 0.01731427 | 42 | +/- 0.005 | Copper sulphide ore | Light gray | October-2010 | GS910-9
GS311-3 | 1.116157 | 0.0493533 | 135 | +/- 0.008 | 1.012681 | 0.05194294 | 94 | +/- 0.011 | Copper Gold ore | Pale yellowish brown | October-2011 | GS311-3
GS311-4 | 0.5355882 | 0.0503538 | 68 | +/- 0.012 | 1.106602 | 0.05062752 | 44 | +/- 0.016 | Pt Pd Au ore | Light gray | April-2011 | GS311-4
GS311-5 | 0.06953203125 | 0.01701849 | 64 | +/- 0.004 | 0.2307024 | 0.02096544 | 42 | +/- 0.007 | Pt Pd Au ore | Light gray | April-2011 | GS311-5
GS911-5 | 0.05262239 | 0.01797103 | 67 | +/- 0.004 | 0.1272326 | 0.01918414 | 46 | +/- 0.006 | Fresh Bunbury Basalt | Medium light gray | October-2011 | GS911-5
GS911-9 | 0.05369701 | 0.01457558 | 67 | +/- 0.004 | 0.02392727 | 0.0133585 | 33 | +/- 0.005 | Fresh granite | Light gray | October-2011 | GS911-9
GS312-2 | 0.03788462 | 0.0124583 | 65 | +/- 0.003 | 0.2170489 | 0.02334448 | 47 | +/- 0.007 | Composite Ores Eastern Goldfields | Pale reddish brown | April-2012 | GS312-2
GS312-3 | 0.47328 | 0.03297196 | 75 | +/- 0.008 | 0.05973404 | 0.02170049 | 47 | +/- 0.006 | Cu / Gold Sulphide ore | Light gray | April-2012 | GS312-3
GS312-5 | 0.2815286 | 0.02101878 | 70 | +/- 0.005 | 0.880086 | 0.03960249 | 50 | +/- 0.011 | Platinium ore | Light gray | April-2012 | GS312-5
GS312-6 | 9.799221 | 0.4011144 | 77 | +/- 0.092 | 3.100902 | 0.1345054 | 51 | +/- 0.038 | Ni Ore ex Eastern Goldfields | Medium dark gray | April-2012 | GS312-6
GS312-7 | 10.52538 | 0.401352 | 76 | +/- 0.092 | 2.634729 | 0.08829538 | 48 | +/- 0.026 | Ni Ore ex Eastern Goldfields | Medium dark gray | April-2012 | GS312-7
GS312-9 | 0.2059351 | 0.02307786 | 77 | +/- 0.005 | 0.03010476 | 0.01197039 | 42 | +/- 0.004 | Cu / Gold Sulphide ore | Light gray | April-2012 | GS312-9
GS312-10 | 0.03771324 | 0.01291514 | 68 | +/- 0.003 | 0.03006316 | 0.01357901 | 38 | +/- 0.005 | High Grade Oxide Ore | Light gray | April-2012 | GS312-10
GS912-1 | 0.08558765 | 0.01402491 | 85 | +/- 0.003 | 0.03292667 | 0.01181279 | 45 | +/- 0.004 | Low Sulphide ore minor Cu ex Eastern Goldfields | Light gray | October-2012 | GS912-1
GS912-2 | 0.06283253 | 0.01317089 | 83 | +/- 0.003 | 0.03080667 | 0.01307966 | 45 | +/- 0.004 | Low Sulphide ore minor Cu ex Eastern Goldfields | Light gray | October-2012 | GS912-2
GS912-3 | 0.5210616 | 0.03036332 | 86 | +/- 0.007 | 0.07236909 | 0.02135233 | 55 | +/- 0.006 | Low Cu Pb Zn Cuttings milled | Light gray | October-2012 | GS912-3
GS912-5 | 0.03433485 | 0.007664955 | 66 | +/- 0.002 | 0.1045111 | 0.01617175 | 54 | +/- 0.004 | Milled Granite | Light gray | October-2012 | GS912-5
GS912-6 | 0.05079367 | 0.01334171 | 79 | +/- 0.003 | 0.06460769 | 0.01478881 | 52 | +/- 0.004 | Milled Basalt | Medium light gray | October-2012 | GS912-6
GS912-9 | 0.0444859 | 0.01451566 | 78 | +/- 0.003 | 0.1182302 | 0.01698214 | 53 | +/- 0.005 | Cut Off ore low grade oxide | Grayish orange pink | October-2012 | GS912-9
GS912-10 | 0.04704231 | 0.0148705 | 78 | +/- 0.003 | 0.1147815 | 0.01696226 | 54 | +/- 0.005 | Oxide low Grade | Grayish orange pink | October-2012 | GS912-10
GS313-1 | 0.04962133 | 0.009166188 | 75 | +/- 0.002 | 0.03293617 | 0.01117918 | 47 | +/- 0.003 | Composite Med / High grade ore | Light gray | April-2013 | GS313-1
GS313-2 | 0.03075658 | 0.008294919 | 76 | +/- 0.002 | 0.03406383 | 0.01137962 | 47 | +/- 0.003 | Composite Mine Ore | Light gray | April-2013 | GS313-2
GS313-7 | 0.7847631 | 0.03704001 | 84 | +/- 0.008 | 0.7363137 | 0.027773 | 51 | +/- 0.008 | Composite ores | Pale yellowish brown | April-2013 | GS313-7
GS313-8 | 1.243543 | 0.06501907 | 91 | +/- 0.014 | 0.9412963 | 0.04162394 | 54 | +/- 0.011 | Composite ores | Pale yellowish brown | April-2013 | GS313-8
GS913-1 | 7.902147 | 0.3004535 | 95 | +/- 0.062 | 0.05589483 | 0.01323179 | 58 | +/- 0.004 | High sulphide epithermal deposit in Peru | Medium gray | October-2013 | GS913-1
GS913-3 | 10.94811 | 0.2994896 | 81 | +/- 0.067 | 0.03136604 | 0.01323607 | 53 | +/- 0.004 | High sulphide epithermal deposit in Peru | Light gray | October-2013 | GS913-3
GS913-5 | 7.299562 | 0.2675919 | 93 | +/- 0.055 | 0.03467636 | 0.01267498 | 55 | +/- 0.003 | Silica alunite from Peru | Medium light gray | October-2013 | GS913-5
GS913-6 | 7.220522 | 0.2194664 | 93 | +/- 0.045 | 0.0379875 | 0.01545494 | 56 | +/- 0.004 | Argillic from Peru | Light gray | October-2013 | GS913-6
GS913-7 | 7.184324 | 0.2138788 | 93 | +/- 0.044 | 0.04092982 | 0.01374052 | 57 | +/- 0.004 | Silica Diaspore from Peru | Light gray | October-2013 | GS913-7
GS314-2 | 2.557798 | 0.1072168 | 100 | +/- 0.021 | 5.146299 | 0.1954123 | 77 | +/- 0.045 | Arsenopyrite | Light gray | April-2014 | GS314-2
GS314-3 | 3.37175 | 0.1339238 | 105 | +/- 0.026 | 0.3644629 | 0.02440645 | 70 | +/- 0.006 | Arsenopyrite | Light gray | April-2014 | GS314-3
GS314-7 | 0.03632903 | 0.01217442 | 93 | +/- 0.003 | 0.09471268 | 0.01701789 | 71 | +/- 0.004 | Milled Granite | Very light gray | April-2014 | GS314-7
GS314-8 | 7.823986 | 0.3170393 | 104 | +/- 0.062 | 0.2583378 | 0.02509395 | 74 | +/- 0.006 | Oxide material (basic) | Medium gray | April-2014 | GS314-8
GS314-9 | 0.6446374 | 0.03416346 | 99 | +/- 0.007 | 1.12596 | 0.04248448 | 75 | +/- 0.01 | Nickel Sulphide Tail Composite | Medium light gray | April-2014 | GS314-9
GS314-10 | 6.495511 | 0.2533403 | 101 | +/- 0.05 | 0.3671082 | 0.02524253 | 73 | +/- 0.006 | Copper Concentrate | Greenish gray | April-2014 | GS314-10
GS914-1 | 0.1763212 | 0.02075201 | 104 | +/- 0.004 | 0.04450147 | 0.01772828 | 68 | +/- 0.004 | Low Sulphide ore ex Eastern Goldfields | Light gray | October-2014 | GS914-1
GS914-2 | 0.2551095 | 0.01819289 | 95 | +/- 0.004 | 0.05715873 | 0.01418308 | 63 | +/- 0.004 | Low Sulphide ore ex Eastern Goldfields | Light gray | October-2014 | GS914-2
GS914-5 | 1.08201 | 0.05852165 | 107 | +/- 0.011 | 1.388991 | 0.07043643 | 77 | +/- 0.016 | Copper Pyrite final tail | Medium light gray | October-2014 | GS914-5
GS914-9 | 2.294349 | 0.09297996 | 106 | +/- 0.018 | 0.57175 | 0.02266961 | 70 | +/- 0.005 | Low Sulphide ore ex Eastern Goldfields | Pale yellowish brown | October-2014 | GS914-9
GS914-10 | 0.2360178 | 0.02482894 | 107 | +/- 0.005 | 0.2128157 | 0.01566351 | 70 | +/- 0.004 | Low copper sulphide | Light gray | October-2014 | GS914-10
GS315-8 | 0.2517263 | 0.01700238 | 95 | +/- 0.003 | 0.1886431 | 0.01815728 | 65 | +/- 0.005 | Low copper sulphide | Light gray | April-2015 | GS315-8
GS315-9 | 0.9377802 | 0.04148669 | 96 | +/- 0.008 | 0.34425 | 0.02293363 | 68 | +/- 0.006 | Silver sulphide ex Laos | Very light gray | April-2015 | GS315-9
GS915-3 | 0.1868856 | 0.0200505 | 97 | +/- 0.004 | 0.1052929 | 0.01783753 | 70 | +/- 0.004 | Gold Cu Pb Zn material | Pale yellowish brown | October-2015 | GS915-3
GS915-4 | 0.04816835 | 0.009384965 | 79 | +/- 0.002 | 0.02738793 | 0.01030279 | 58 | +/- 0.003 | Run of mine gold ore composite | Medium light gray | October-2015 | GS915-4
GS915-6 | 0.09344674 | 0.01637449 | 92 | +/- 0.003 | 0.04249516 | 0.01230759 | 62 | +/- 0.003 | Cu Pb Zn Materials | Light gray | October-2015 | GS915-6
GS915-7 | 1.074127 | 0.04108604 | 96 | +/- 0.008 | 0.1581913 | 0.01893958 | 69 | +/- 0.005 | Cu Pb Zn Materials sulphide | Medium light gray | October-2015 | GS915-7
GS915-8 | 0.1319074 | 0.01800109 | 94 | +/- 0.004 | 0.06983768 | 0.02008108 | 69 | +/- 0.005 | Cu Pb Zn Materials | Pale yellowish brown | October-2015 | GS915-8
GS316-1 | 0.361371875 | 0.01898005 | 96 | +/- 0.004 | 0.03684516 | 0.0142537 | 62 | +/- 0.004 | Composite ore Eastern Goldfields | Light brownish gray | April-2016 | GS316-1
GS316-2 | 0.5575619 | 0.02727839 | 97 | +/- 0.006 | 0.07642794 | 0.01653505 | 68 | +/- 0.004 | Composite ore Eastern Goldfields | Light brownish gray | April-2016 | GS316-2
GS316-3 | 0.3423253 | 0.01734186 | 95 | +/- 0.004 | 0.06003788 | 0.01612661 | 66 | +/- 0.004 | Copper Gold Ore Sulphide | Medium light gray | April-2016 | GS316-3
GS316-4 | 0.5816818 | 0.03117564 | 99 | +/- 0.006 | 0.08827042 | 0.01909843 | 71 | +/- 0.005 | Copper Gold Ore Sulphide | Medium light gray | April-2016 | GS316-4
GS316-5 | 0.05168511 | 0.01419039 | 94 | +/- 0.003 | 0.4567213 | 0.03142382 | 75 | +/- 0.007 | Copper gold tailings, low sulphide ex Philippines | Very light gray | April-2016 | GS316-5
GS316-6 | 0.04781758 | 0.01186302 | 91 | +/- 0.002 | 0.4525945 | 0.0309822 | 73 | +/- 0.007 | Copper gold tailings, low sulphide ex Philippines | Very light gray | April-2016 | GS316-6
GS316-7 | 18.07328 | 0.5959526 | 195 | +/- 0.084 | 0.3938869 | 0.03295553 | 145 | +/- 0.005 | Chalcopyrite with minor sphalerite and galena ex WA | Olive gray | April-2018 | GS316-7
GS316-8 | 25.58866 | 1.123099 | 98 | +/- 0.226 | 0.06561739 | 0.02754354 | 69 | +/- 0.007 | Copper gold concentrate, high sulphide ex Philippines | Olive black | April-2016 | GS316-8
GS316-9 | 0.080259 | 0.01506171 | 100 | +/- 0.003 | 0.05786765 | 0.01434377 | 68 | +/- 0.003 | Gold ore Composite | Light gray | April-2016 | GS316-9
GS316-10 | 0.08039121 | 0.01182093 | 91 | +/- 0.002 | 0.03385968 | 0.01274465 | 62 | +/- 0.003 | Gold ore Composite | Light gray | April-2016 | GS316-10
GS916-2 | 0.5574536 | 0.02921116 | 97 | +/- 0.006 | 0.1740405 | 0.01530372 | 74 | +/- 0.004 | Composite of Samples | Light brownish gray | October-2016 | GS916-2
GS916-3 | 2.173571 | 0.0937915 | 98 | +/- 0.019 | 0.2567867 | 0.02171703 | 75 | +/- 0.005 | Zn / Cu / Ag Oxide ex Armenia | Yellowish gray | October-2016 | GS916-3
GS916-4 | 9.925906 | 0.2607054 | 191 | +/- 0.037 | 0.8482734 | 0.03590014 | 143 | +/- 0.006 | Zn / Cu / Ag Sulphide ex Armenia | Medium gray | April-2018 | GS916-4
GS916-5 | 2.04801 | 0.08954481 | 100 | +/- 0.018 | 0.07030278 | 0.01621211 | 72 | +/- 0.004 | Copper sulphide ex Indonesia | Very light gray | October-2016 | GS916-5
GS916-6 | 19.19815 | 0.7725733 | 99 | +/- 0.155 | 0.48112 | 0.03612926 | 75 | +/- 0.008 | Cu / Zn Sulphide Tailings and Feed Composite ex Western Australia | Medium dark gray | October-2016 | GS916-6
GS916-7 | 17.66528 | 0.5772196 | 100 | +/- 0.115 | 0.5181972 | 0.02680918 | 71 | +/- 0.006 | Cu / Zn Sulphide Tailings and Feed Composite ex Western Australia | Medium dark gray | October-2016 | GS916-7
GS916-8 | 23.75607 | 1.08924 | 100 | +/- 0.217 | 0.5950271 | 0.03445374 | 70 | +/- 0.008 | Cu / Zn Sulphide Tailings and Concentrate Composite ex Western Australia | Dark gray | October-2016 | GS916-8
GS916-9 | 14.55085 | 0.4232223 | 94 | +/- 0.087 | 0.5999437 | 0.03316361 | 71 | +/- 0.008 | Sulphide tailings ex Western Australia | Medium gray | October-2016 | GS916-9
GS317-1 | 0.2093071 | 0.01445955 | 85 | +/- 0.003 | 0.148515625 | 0.01463632 | 64 | +/- 0.004 | Archean porphyry-style Cu/Au/Mo | Very light gray | April-2017 | GS317-1
GS317-2 | 18.66367 | 0.4397914 | 86 | +/- 0.095 | 0.4786032 | 0.02568201 | 63 | +/- 0.007 | Cu / Zn Sulphide Tailings and Feed Composite ex Western Australia | Dark gray | April-2017 | GS317-2
GS317-3 | 16.76335 | 0.4630639 | 91 | +/- 0.097 | 0.6740154 | 0.03661604 | 65 | +/- 0.009 | Cu / Zn Sulphide Tailings and Feed Composite ex Western Australia | Medium dark gray | April-2017 | GS317-3
GS317-6 | 0.04534474 | 0.008017953 | 76 | +/- 0.002 | 0.05150877 | 0.01161606 | 57 | +/- 0.003 | Composite high grade ore | Light gray | April-2017 | GS317-6
GS317-7 | 0.034724 | 0.007775374 | 75 | +/- 0.002 | 0.04584483 | 0.01382193 | 58 | +/- 0.004 | Composite high grade ore | Light gray | April-2017 | GS317-7
GS317-9 | 0.03405676 | 0.006967441 | 74 | +/- 0.002 | 0.04783871 | 0.01764141 | 62 | +/- 0.005 | Composite high grade ore | Light gray | April-2017 | GS317-9
GS317-10 | 0.04046 | 0.008985412 | 80 | +/- 0.002 | 0.04315254 | 0.01428022 | 59 | +/- 0.004 | Composite Run of Mine ore | Light gray | April-2017 | GS317-10
GS917-1 | 7.333429 | 0.3490084 | 98 | +/- 0.07 | 0.4665775 | 0.03473436 | 71 | +/- 0.008 | Nickel filtercake concentrate | Moderate brown | October-2017 | GS917-1
GS917-2 | 3.087168 | 0.2311915 | 101 | +/- 0.046 | 0.3964366 | 0.0269771 | 71 | +/- 0.006 | Composite nickel filtercake and coffee rock | Moderate yellowish brown | October-2017 | GS917-2
GS917-3 | 0.04267037 | 0.0106769 | 81 | +/- 0.002 | 0.04555857 | 0.01424596 | 70 | +/- 0.003 | Stockworked felsic volcanic ex Nullagine | Pale reddish brown | October-2017 | GS917-3
GS917-4 | 0.3551778 | 0.01719719 | 90 | +/- 0.004 | 0.05191029 | 0.01471027 | 68 | +/- 0.004 | Low grade transitional ore ex Laos | Yellowish gray | October-2017 | GS917-4
GS917-5 | 0.5292903 | 0.02514073 | 93 | +/- 0.005 | 0.3010429 | 0.01895336 | 70 | +/- 0.005 | Low grade sulphide ore ex Laos | Very light gray | October-2017 | GS917-5
GS917-8 | 0.111358 | 0.01240797 | 81 | +/- 0.003 | 5.782029 | 0.1900217 | 70 | +/- 0.046 | Acurite and Malachite, with Carbonate, Quartz, Talc and Fuchsite ex Turkey | Grayish orange | October-2017 | GS917-8
GS917-9 | 0.09015476 | 0.01267717 | 84 | +/- 0.003 | 5.561029 | 0.1814042 | 70 | +/- 0.044 | Acurite and Malachite, with Carbonate, Quartz, Talc and Fuchsite ex Turkey | Grayish orange | October-2017 | GS917-9
GS318-1 | 0.01726667 | 0.008378681 | 30 | +/- 0.003 | 0.02603846 | 0.01545894 | 52 | +/- 0.004 | Pure silica | White | April-2018 | GS318-1
GS318-2 | 0.03330488 | 0.01229241 | 82 | +/- 0.003 | 0.03026786 | 0.01152939 | 56 | +/- 0.003 | Medium grade ore composites low sulphide | Pale red | April-2018 | GS318-2
GS318-3 | 0.03155422 | 0.01121981 | 83 | +/- 0.002 | 0.02984746 | 0.01285437 | 59 | +/- 0.003 | Medium grade ore composites low sulphide | Light gray | April-2018 | GS318-3
GS318-4 | 0.03328395 | 0.01182712 | 81 | +/- 0.003 | 0.2393803 | 0.0196406 | 71 | +/- 0.005 | Oxide copper - malachite, chrysocolla, cuprite and azurite ex WA | Grayish orange | April-2018 | GS318-4
GS318-5 | 0.2373895 | 0.01839999 | 95 | +/- 0.004 | 0.1500746 | 0.01513106 | 67 | +/- 0.004 | Archean porphyry-style Cu/Au/Mo | Light gray | April-2018 | GS318-5
GS318-7 | 22.48774 | 0.9511261 | 101 | +/- 0.189 | 0.205137 | 0.02980833 | 73 | +/- 0.007 | Cu / Au sulphide concentrate | Dark gray | April-2018 | GS318-7
GS318-9 | 2.02816 | 0.1364159 | 100 | +/- 0.027 | 0.404 | 0.03116043 | 73 | +/- 0.007 | Blend of nickel filtercake and coffee rock | Moderate brown | April-2018 | GS318-9
GS918-2 | 1.140459 | 0.05880768 | 109 | +/- 0.011 | 0.1584545 | 0.01862832 | 77 | +/- 0.004 | Composite copper, sulphide | Very light gray | October-2018 | GS918-2
GS918-3 | 13.1019 | 0.5552383 | 102 | +/- 0.11 | 1.077676 | 0.1199062 | 71 | +/- 0.029 | Composite nickel, sulphide | Pinkish gray | October-2018 | GS918-3
GS918-4 | 18.19046 | 0.8290428 | 100 | +/- 0.165 | 0.5055479 | 0.05948203 | 73 | +/- 0.014 | Composite nickel, sulphide | Pinkish gray | October-2018 | GS918-4
GS918-5 | 0.2574762 | 0.02830096 | 105 | +/- 0.006 | 0.03992754 | 0.01256316 | 69 | +/- 0.003 | Kaolin | White | October-2018 | GS918-5
GS918-6 | 0.3075 | 0.03524776 | 106 | +/- 0.007 | 6.915838 | 0.2315588 | 74 | +/- 0.054 | Acurite and Malachite, with Carbonate, Quartz, Talc and Fuchsite ex Turkey | Pale yellowish orange | October-2018 | GS918-6
GS918-7 | 0.06472727 | 0.01776651 | 88 | +/- 0.004 | 0.3845256 | 0.02493197 | 78 | +/- 0.006 | Ilmenite / coffee rock blend | Moderate reddish orange | October-2018 | GS918-7
GS918-8 | 0.22894 | 0.01931076 | 100 | +/- 0.004 | 0.17556 | 0.0184422 | 75 | +/- 0.004 | Archean porphyry-style Cu/Au/Mo | Light gray | October-2018 | GS918-8
GS918-9 | 6.682115 | 0.2748836 | 104 | +/- 0.054 | 0.9323733 | 0.05621262 | 75 | +/- 0.013 | Composite nickel, sulphide | Very pale orange | October-2018 | GS918-9
GS918-10 | 3.561076 | 0.1524722 | 105 | +/- 0.03 | 0.4697308 | 0.03255831 | 78 | +/- 0.007 | High Grade Copper Ore | Greenish gray | October-2018 | GS918-10
GS319-1 | 0.6382526 | 0.02939025 | 95 | +/- 0.006 | 0.02992453 | 0.01114563 | 53 | +/- 0.003 | Low grade copper ore | Light gray | April-2019 | GS319-1
GS319-2 | 0.3209368 | 0.02220974 | 95 | +/- 0.005 | 0.04057407 | 0.01109581 | 54 | +/- 0.003 | Cut-off copper ore | Light gray | April-2019 | GS319-2
GS319-3 | 22.87586 | 0.8159702 | 98 | +/- 0.164 | 0.4673425 | 0.05657252 | 73 | +/- 0.013 | Copper ore | Dark gray | April-2019 | GS319-3
GS319-4 | 13.34934 | 0.5040472 | 102 | +/- 0.099 | 0.4111194 | 0.02726832 | 67 | +/- 0.007 | Copper ore | Medium dark gray | April-2019 | GS319-4
GS319-5 | 2.138337 | 0.1045196 | 101 | +/- 0.021 | 0.08129091 | 0.01082978 | 55 | +/- 0.003 | Copper ore | Olive Black | April-2019 | GS319-5
GS319-6 | 4.894054 | 0.1586793 | 195 | +/- 0.022 | 0.1703215 | 0.0182766 | 135 | +/- 0.003 | Sulphide gold copper lead zinc ore | Medium gray | April-2019 | GS319-6
GS319-7 | 0.07718132 | 0.02361573 | 91 | +/- 0.005 | 0.1961194 | 0.01745689 | 67 | +/- 0.004 | Oxide copper (fresh basalt), Pilbara Western Australia | Light brown | April-2019 | GS319-7
GS319-8 | 0.05441463 | 0.01430959 | 82 | +/- 0.003 | 0.0865791 | 0.02338822 | 67 | +/- 0.006 | Highly altered stockwork tuff, Eastern Pilbara Western Australia | Light brown | April-2019 | GS319-8
GS319-9 | 0.03541667 | 0.01264772 | 72 | +/- 0.003 | 0.4326014 | 0.02203449 | 69 | +/- 0.005 | Oxide copper (bleached basalt), Pilbara Western Australia | Yellowish gray | April-2019 | GS319-9
GS319-10 | 0.4535789 | 0.02338011 | 95 | +/- 0.005 | 0.03187778 | 0.01240538 | 54 | +/- 0.003 | Low grade copper ore | Light gray | April-2019 | GS319-10
GS919-2 | 1.254361 | 0.1190542 | 97 | +/- 0.024 | 0.3777838 | 0.02657235 | 74 | +/- 0.006 | Blend of nickel filtercake and coffee rock | Moderate Brown | October-2019 | GS919-2
GS919-3 | 0.2301059 | 0.01232789 | 85 | +/- 0.003 | 0.03183607 | 0.008349013 | 61 | +/- 0.002 | Copper / Gold ore material | Light Gray | October-2019 | GS919-3
GS919-5 | 0.5449896 | 0.0277684 | 96 | +/- 0.006 | 0.1916575 | 0.01831455 | 73 | +/- 0.004 | PGE, South Africa | Light gray | October-2019 | GS919-5
GS919-6 | 1.76852 | 0.07270492 | 98 | +/- 0.015 | 0.07442576 | 0.01129237 | 66 | +/- 0.003 | Composite nickel, sulphide | Pale reddish brown | October-2019 | GS919-6
GS919-7 | 0.03657024 | 0.01075941 | 84 | +/- 0.002 | 0.05643651 | 0.007203545 | 63 | +/- 0.002 | Low Sulphide ore composite | Light gray | October-2019 | GS919-7
GS919-8 | 0.04928214 | 0.01233137 | 84 | +/- 0.003 | 0.03494167 | 0.009908946 | 60 | +/- 0.003 | High grade mine ore | Medium light gray | October-2019 | GS919-8
GS919-9 | 0.0387679 | 0.009191216 | 81 | +/- 0.002 | 0.0399515625 | 0.01240357 | 64 | +/- 0.003 | Low grade composite ores | Light gray | October-2019 | GS919-9
GS919-10 | 1.65602 | 0.0883553 | 98 | +/- 0.018 | 0.059865625 | 0.009238295 | 64 | +/- 0.002 | Porphyry copper, SW, Westen Australia | Medium dark gray | October-2019 | GS919-10
GS320-1 | 20.30026 | 0.7574859 | 97 | +/- 0.153 | 0.6178356 | 0.0330202 | 73 | +/- 0.008 | Au/Cu filtercake sulphide, Pilbara, Western Australia | Pale yellowish brown | April-2020 | GS320-1
GS320-2 | 9.29799 | 0.3518932 | 99 | +/- 0.071 | 0.5533289 | 0.0335525 | 76 | +/- 0.008 | Au/Cu concentrate sulphide, Pilbara, Western Australia | Pale yellowish brown | April-2020 | GS320-2
GS320-3 | 0.3414894 | 0.01992823 | 94 | +/- 0.004 | 0.3977895 | 0.02455596 | 76 | +/- 0.006 | Low grade mine ore low sulphide | Light brownish gray | April-2020 | GS320-3
GS320-4 | 0.5377667 | 0.02375438 | 90 | +/- 0.005 | 0.06227101 | 0.01589118 | 69 | +/- 0.004 | Porphyry copper, SW, Westen Australia | Light gray | April-2020 | GS320-4
GS320-5 | 0.5757158 | 0.02943643 | 95 | +/- 0.006 | 0.06653286 | 0.01441397 | 70 | +/- 0.003 | Porphyry copper, SW, Westen Australia | Light gray | April-2020 | GS320-5
GS320-6 | 0.9109574 | 0.04102135 | 94 | +/- 0.008 | 0.05850423 | 0.01588728 | 71 | +/- 0.004 | Porphyry copper, SW, Westen Australia | Light gray | April-2020 | GS320-6
GS320-7 | 0.9515106 | 0.04521769 | 94 | +/- 0.009 | 0.07371918 | 0.01803796 | 73 | +/- 0.004 | Porphyry copper, SW, Westen Australia | Light gray | April-2020 | GS320-7
GS320-8 | 0.04270127 | 0.01030354 | 79 | +/- 0.002 | 0.05445072 | 0.01510044 | 69 | +/- 0.004 | Oxide Cap Rock | Light gray | April-2020 | GS320-8
GS920-1 | 22.15033 | 0.8179839 | 102 | +/- 0.161 | 0.8181842 | 0.04032492 | 76 | +/- 0.009 | Copper sulphide filtercake ex Pilbara, Western Australia | Olive gray | October-2020 | GS920-1
GS920-2 | 23.64517 | 0.8491761 | 101 | +/- 0.168 | 0.801325 | 0.04346213 | 80 | +/- 0.01 | Copper sulphide filtercake ex Pilbara, Western Australia | Olive gray | October-2020 | GS920-2
GS920-3 | 16.06385 | 0.5665771 | 102 | +/- 0.112 | 0.4311389 | 0.02107285 | 72 | +/- 0.005 | Lead concentrate and tails composite | Medium dark gray | October-2020 | GS920-3
GS920-4 | 0.09768966 | 0.01365634 | 87 | +/- 0.003 | 5.668494 | 0.2071615 | 81 | +/- 0.046 | Acurite and Malachite, with Carbonate, Quartz, Talc and Fuchsite ex Turkey | Grayish orange | October-2020 | GS920-4
GS920-6 | 0.2163347 | 0.01728315 | 101 | +/- 0.003 | 0.05352 | 0.01503722 | 75 | +/- 0.003 | Low Grade Low sulphide ore | Medium light gray | October-2020 | GS920-6
GS920-7 | 0.03406539 | 0.009869841 | 89 | +/- 0.002 | 0.0345 | 0.01179382 | 70 | +/- 0.003 | Low Sulphide Ore Milled | Medium light gray | October-2020 | GS920-7
GS920-8 | 0.02522246 | 0.008192482 | 81 | +/- 0.002 | 0.02476786 | 0.01144313 | 56 | +/- 0.003 | Low Sulphide Ore Milled | Light gray | October-2020 | GS920-8
GS920-9 | 0.03438518 | 0.007987454 | 83 | +/- 0.002 | 0.03009524 | 0.009809006 | 63 | +/- 0.002 | Low Sulphide Ore Milled | Medium light gray | October-2020 | GS920-9
GS321-1 | 1.36414 | 0.03735085 | 86 | +/- 0.008 | 1.626584 | 0.05215346 | 77 | +/- 0.012 | Oxide rhyolite, Pilbara, WA | Yellowish gray | April-2021 | GS321-1
GS321-2 | 3.513191 | 0.1024636 | 94 | +/- 0.021 | 1.75212 | 0.05530871 | 75 | +/- 0.013 | Fresh rhyolite, Pilbara, WA | Very light gray | April-2021 | GS321-2
GS321-3 | 0.7088544 | 0.0784741 | 103 | +/- 0.015 | 0.3649375 | 0.03030367 | 80 | +/- 0.007 | Blend of nickel filtercake and coffee rock | Moderate brown | April-2021 | GS321-3
GS321-7 | 1.419699 | 0.07470698 | 153 | +/- 0.012 | 0.7760141 | 0.02414213 | 71 | +/- 0.006 | Metallurgical Composite minor sulphide | Light brownish gray | April-2021 | GS321-7
GS321-8 | 5.785796 | 0.2547674 | 151 | +/- 0.041 | 0.07071795 | 0.01575947 | 78 | +/- 0.004 | Low grade Copper / Zinc sulphide Ore | Light gray | April-2021 | GS321-8
GS321-9 | 2.836127 | 0.1237788 | 147 | +/- 0.02 | 0.07487179 | 0.01681323 | 78 | +/- 0.004 | Low grade Copper / Zinc sulphide Ore | Light gray | April-2021 | GS321-9
GS321-10 | 7.489301 | 0.2584596 | 146 | +/- 0.042 | 0.08332051 | 0.01738823 | 78 | +/- 0.004 | Copper Sulphide Ore High Grade | Medium gray | April-2021 | GS321-10
GS921-1 | 0.234566 | 0.01773939 | 106 | +/- 0.003 | 0.141037 | 0.01570784 | 81 | +/- 0.003 | Archean porphyry-style Cu/Au/Mo | Light gray | October-2021 | GS921-1
GS921-2 | 0.234785 | 0.01820171 | 107 | +/- 0.004 | 0.1849634 | 0.01686215 | 82 | +/- 0.004 | Archean porphyry-style Cu/Au/Mo | Light gray | October-2021 | GS921-2
GS921-3 | 1.660626 | 0.04968792 | 99 | +/- 0.01 | 1.926926 | 0.06353322 | 81 | +/- 0.014 | Fresh rhyolite, Pilbara, WA | Very light gray | October-2021 | GS921-3
GS921-4 | 0.3585248 | 0.02244709 | 101 | +/- 0.004 | 1.927024 | 0.06904629 | 83 | +/- 0.015 | Fresh dacite, Pilbara, WA | White | October-2021 | GS921-4
GS921-5 | 0.6955728 | 0.03367859 | 103 | +/- 0.007 | 0.9883529 | 0.04622891 | 85 | +/- 0.01 | Fresh andesite, Pilbara, WA | Very light gray | October-2021 | GS921-5
GS921-6 | 0.6953269 | 0.03135715 | 104 | +/- 0.006 | 0.9668353 | 0.04261283 | 85 | +/- 0.009 | Fresh dacite, Pilbara, WA | Very light gray | October-2021 | GS921-6
GS921-7 | 4.075176 | 0.2292436 | 108 | +/- 0.044 | 0.08767105 | 0.01395936 | 76 | +/- 0.003 | Zn / Cu / Pb / Ag Sulphide Composite | Light gray | October-2021 | GS921-7
GS921-8 | 6.904509 | 0.2146636 | 106 | +/- 0.042 | 0.1372 | 0.01714599 | 80 | +/- 0.004 | Cu Pb Zn Ore | Medium gray | October-2021 | GS921-8
GS921-9 | 8.037562 | 0.2369082 | 105 | +/- 0.046 | 3.182557 | 0.08451472 | 79 | +/- 0.019 | Ni Ore ex Eastern Goldfields | Medium gray | October-2021 | GS921-9
GS921-10 | 6.1335 | 0.2724523 | 112 | +/- 0.051 | 0.277122 | 0.01655846 | 82 | +/- 0.004 | High grade copper ore sulphide | Light olive gray | October-2021 | GS921-10
GS322-1 | 0.2122292 | 0.01634592 | 96 | +/- 0.003 | 0.1790857 | 0.01835459 | 70 | +/- 0.004 | Archean porphyry-style Cu/Au/Mo | Light gray | April-2022 | GS322-1
GS322-2 | 0.6849355 | 0.02445351 | 93 | +/- 0.005 | 1.46025 | 0.04577406 | 68 | +/- 0.011 | Spiked dacite composite | Very light gray | April-2022 | GS322-2
GS322-3 | 0.6928794 | 0.03018029 | 141 | +/- 0.005 | 0.5714923 | 0.01922086 | 65 | +/- 0.005 | Composite bulk ore. Minor sulphide with cap rock. | Pale red | April-2022 | GS322-3
GS322-4 | 0.2371716 | 0.02114345 | 134 | +/- 0.004 | 1.352543 | 0.04653772 | 70 | +/- 0.011 | Low Grade Mine Tail.Ore contains carbon, Aqua Regia requires pre-roast | Light olive gray | April-2022 | GS322-4
GS322-5 | 0.5191197 | 0.03156677 | 142 | +/- 0.005 | 0.04917143 | 0.01527048 | 70 | +/- 0.004 | Ultramafic/mafic wastes | Light gray | April-2022 | GS322-5
GS322-6 | 0.6105583 | 0.03510362 | 157 | +/- 0.006 | 0.03400149 | 0.01403578 | 67 | +/- 0.003 | Cu Pb Zn Ag sub ore | Medium light gray | April-2022 | GS322-6
GS322-7 | 1.103432 | 0.04408486 | 167 | +/- 0.007 | 2.710055 | 0.09735714 | 73 | +/- 0.023 | Mine Ore low sulphide , low copper | Pale yellowish brown | April-2022 | GS322-7
GS322-8 | 22.26593 | 1.461288 | 147 | +/- 0.239 | 0.5059394 | 0.02621502 | 66 | +/- 0.006 | Zinc Sulphide Ore | Olive gray | April-2022 | GS322-8
GS322-10 | 11.61584 | 0.4052045 | 179 | +/- 0.06 | 2.899678 | 0.105136 | 135 | +/- 0.018 | Ni Ore ex Eastern Goldfields | Medium Gray | April-2022 | GS322-10
GS922-1 | 0.02571029 | 0.01125887 | 68 | +/- 0.003 | 0.7056571 | 0.03859935 | 70 | +/- 0.009 | Nickel laterite | Grayish Orange | October-2022 | GS922-1
GS922-2 | 6.887364 | 0.2325585 | 189 | +/- 0.033 | 0.1246336 | 0.02169776 | 143 | +/- 0.004 | Low Cu Au Ore | Medium Dark Gray | October-2022 | GS922-2
GS922-3 | 1.5019525 | 0.06906862 | 160 | +/- 0.011 | 0.05630513 | 0.0206411 | 117 | +/- 0.004 | Copper Ore sulphide | Medium Light Gray | October-2022 | GS922-3
GS922-4 | 3.504511 | 0.1410481 | 180 | +/- 0.021 | 0.07733023 | 0.02066274 | 129 | +/- 0.004 | Cu Pb Zn Ore | Medium Gray | October-2022 | GS922-4
GS922-5 | 4.88741 | 0.1628606 | 290 | +/- 0.019 | 0.2275521 | 0.02428 | 213 | +/- 0.003 | Composite Base Metal Silver | Grayish Black | October-2022 | GS922-5
GS922-6 | 26.37188 | 1.21706 | 188 | +/- 0.176 | 0.3390233 | 0.04224659 | 146 | +/- 0.007 | Copper concentrate | Grayish Black | October-2022 | GS922-6
GS922-7 | 0.09038462 | 0.02614699 | 91 | +/- 0.005 | 0.1444648 | 0.0164237 | 71 | +/- 0.004 | Oxide rhyolite, Pilbara, WA | Grayish orange | October-2022 | GS922-7
GS922-8 | 0.07872375 | 0.01686366 | 80 | +/- 0.004 | 0.4496667 | 0.02824247 | 69 | +/- 0.007 | Oxide andesite, Pilbara, WA | Moderate orange pink | October-2022 | GS922-8
GS922-9 | 0.7333933 | 0.04106885 | 89 | +/- 0.009 | 0.8681061 | 0.02916327 | 66 | +/- 0.007 | Fresh dacite, Pilbara, WA | Very light gray | October-2022 | GS922-9
GS922-10 | 0.749023 | 0.03943908 | 87 | +/- 0.008 | 1.25671 | 0.04371031 | 69 | +/- 0.011 | Fresh volcanic arc granite, Pilbara, WA | Very light gray | October-2022 | GS922-10
GS323-1 | 0.7152396 | 0.03169351 | 96 | +/- 0.006 | 1.055903 | 0.03814729 | 72 | +/- 0.009 | Fresh andesite, Pilbara, WA | Very light gray | April-2023 | GS323-1
GS323-2 | 0.7058854 | 0.02945072 | 96 | +/- 0.006 | 0.6865867 | 0.03363118 | 75 | +/- 0.008 | Fresh dacite, Pilbara, WA | Very light gray | April-2023 | GS323-2
GS323-5 | 1.892042 | 0.06600337 | 95 | +/- 0.014 | 1.826408 | 0.05344732 | 71 | +/- 0.013 | Copper Gold ore | Pale Yellowish Brown | April-2023 | GS323-5
GS323-6 | 0.9792268 | 0.04481943 | 97 | +/- 0.009 | 0.1255078 | 0.02101802 | 77 | +/- 0.005 | PGE, South Africa | Pale red | April-2023 | GS323-6
GS323-7 | 1.337062 | 0.04828104 | 97 | +/- 0.01 | 1.367307 | 0.04797662 | 75 | +/- 0.011 | Copper Gold ore | Light Brownish Gray | April-2023 | GS323-7
GS323-8 | 23.92467 | 0.9067699 | 186 | +/- 0.132 | 0.2310069 | 0.0328675 | 144 | +/- 0.005 | Composite Copper Sulphide Ore | Grayish black | April-2023 | GS323-8
GS323-9 | 2.625854 | 0.1006696 | 250 | +/- 0.013 | 0.05488605 | 0.01776769 | 172 | +/- 0.003 | Copper Sulphide ore composite | Medium dark gray | April-2023 | GS323-9
GS323-10 | 6.538306 | 0.2046586 | 192 | +/- 0.029 | 0.03074272 | 0.01567801 | 103 | +/- 0.003 | Massive silica from Peru | Medium Gray | April-2023 | GS323-10
GS923-1 | 0.814502 | 0.03417106 | 100 | +/- 0.007 | 1.47731 | 0.04271788 | 71 | +/- 0.01 | Fresh granite and volcanics, Pilbara, WA | Very light gray | October-2023 | GS923-1
GS923-2 | 1.181405 | 0.06525926 | 101 | +/- 0.013 | 0.02031429 | 0.008644839 | 56 | +/- 0.002 | Oxide Cu/Au Ore ex Murchison | Moderate orange pink | October-2023 | GS923-2
GS923-3 | 0.6351632 | 0.02153368 | 95 | +/- 0.004 | 0.05457779 | 0.01236806 | 68 | +/- 0.003 | Porphyry copper, SW, Westen Australia | Light gray | October-2023 | GS923-3
GS923-4 | 0.8692918 | 0.03602566 | 97 | +/- 0.007 | 0.1066371 | 0.01853471 | 70 | +/- 0.004 | Porphyry copper, SW, Westen Australia | Medium light gray | October-2023 | GS923-4
GS923-5 | 1.176128 | 0.04650844 | 99 | +/- 0.009 | 0.5924365 | 0.03331621 | 74 | +/- 0.008 | Sulphide composite, Pilbara, WA | Very pale orange | October-2023 | GS923-5
GS923-6 | 0.43801 | 0.02726775 | 100 | +/- 0.005 | 1.026197 | 0.04736244 | 76 | +/- 0.011 | Fresh andesite, Pilbara, WA | Very light gray | October-2023 | GS923-6
GS923-7 | 1.995693 | 0.08961042 | 167 | +/- 0.014 | 0.2006585 | 0.02811287 | 118 | +/- 0.005 | Copper Sulphide ore | Medium Light Gray | October-2023 | GS923-7
GS923-8 | 1.751668 | 0.07476036 | 173 | +/- 0.011 | 1.580034 | 0.05304372 | 117 | +/- 0.01 | Copper Gold ore | Pale Yellowish Brown | October-2023 | GS923-8
GS923-9 | 0.03135867 | 0.009217617 | 150 | +/- 0.001 | 0.1151692 | 0.02035238 | 130 | +/- 0.004 | Composite oxide / sulphide materials | Pale Red | October-2023 | GS923-9
GS923-10 | 3.547294 | 0.1133806 | 193 | +/- 0.016 | 0.04928692 | 0.01196869 | 130 | +/- 0.002 | Cu / Gold Sulphide ore | Medium Light Gray | October-2023 | GS923-10
GS324-1 | 1.243568 | 0.04092563 | 95 | +/- 0.008 | 1.028453 | 0.03326198 | 75 | +/- 0.008 | Mineralised felsic volcanics and mineralised granite composite - Pilbara, Western Australia | Very light gray | April-2024 | GS324-1
GS324-2 | 0.13076125 | 0.009539956 | 80 | +/- 0.002 | 1.118049 | 0.04947901 | 81 | +/- 0.011 | Low grade sulphide - Pilbara, Western Australia | Very light gray | April-2024 | GS324-2
GS324-3 | 0.04096782 | 0.01160617 | 87 | +/- 0.002 | 0.5996038 | 0.02855734 | 79 | +/- 0.006 | Stream sediments, Pilbara, WA | Light brown | April-2024 | GS324-3
GS324-4 | 0.2801588 | 0.02036928 | 97 | +/- 0.004 | 0.03653125 | 0.01034787 | 64 | +/- 0.003 | Mine ore milled composite | Light gray | April-2024 | GS324-4
GS324-5 | 1.028065 | 0.0380028 | 93 | +/- 0.008 | 0.04230615 | 0.01476076 | 65 | +/- 0.004 | Porphyry Copper, with quartz, iron, kaolinite and illite ex Indonesia | Pinkish Gray | April-2024 | GS324-5
GS324-6 | 1.08213 | 0.04425287 | 100 | +/- 0.009 | 0.88365125 | 0.0409058 | 80 | +/- 0.009 | Fresh volcanic arc granite, Pilbara, WA | Very light gray | April-2024 | GS324-6
GS324-7 | 1.258588 | 0.04351957 | 97 | +/- 0.009 | 0.513495 | 0.02765048 | 80 | +/- 0.006 | Fresh volcanic arc granite, Pilbara, WA | Very light gray | April-2024 | GS324-7
GS324-8 | 1.104224 | 0.04486464 | 98 | +/- 0.009 | 1.121387 | 0.03931333 | 75 | +/- 0.009 | Fresh andesite, Pilbara, WA | Light gray | April-2024 | GS324-8
GS324-9 | 3.650845 | 0.1142558 | 97 | +/- 0.023 | 0.81931875 | 0.04023367 | 80 | +/- 0.009 | Mine Ore from theYilgarn. | Pale red | April-2024 | GS324-9
GS324-10 | 1.478313 | 0.05482433 | 99 | +/- 0.011 | 1.9996 | 0.08137561 | 80 | +/- 0.018 | Fresh rhyolite, Pilbara, WA | Very light gray | April-2024 | GS324-10
GS924-2 | 1.468373 | 0.05340719 | 98 | +/- 0.011 | 1.517645 | 0.0568553 | 76 | +/- 0.013 | Low sulphide gold ore dactie mix ex Eastern Goldfields, WA | Very light gray | October-2024 | GS924-2
GS924-3 | 0.6238834 | 0.03132772 | 95 | +/- 0.006 | 0.2790385 | 0.02093803 | 78 | +/- 0.005 | UB cuttings & soil samples | Pale yellowish brown | October-2024 | GS924-3
GS924-4 | 0.3085905 | 0.01796516 | 96 | +/- 0.004 | 0.02700328 | 0.007560026 | 61 | +/- 0.002 | Archean porphyry-style Cu/Au/Mo | Light gray | October-2024 | GS924-4
GS924-5 | 0.2817259 | 0.01515938 | 95 | +/- 0.003 | 0.0826481 | 0.01575402 | 79 | +/- 0.004 | High Grade silver Ore | Light gray | October-2024 | GS924-5
GS924-6 | 0.5612927 | 0.02173823 | 91 | +/- 0.005 | 1.558203 | 0.0384084 | 74 | +/- 0.009 | Mineralised felsic volcanics, mineralised granite, and dacite composite - Pilbara, Western Australia | Very light gray | October-2024 | GS924-6
GS924-7 | 1.266913 | 0.04020023 | 98 | +/- 0.008 | 0.8030649 | 0.02801378 | 77 | +/- 0.006 | Fresh volcanic agglomerate, Pilbara, WA | Very light gray | October-2024 | GS924-7
GS924-8 | 1.271633 | 0.04247795 | 97 | +/- 0.009 | 1.956267 | 0.05802547 | 75 | +/- 0.013 | Fresh dacite, Pilbara, WA | Very light gray | October-2024 | GS924-8
GS924-9 | 1.094255 | 0.03821593 | 95 | +/- 0.008 | 1.687429 | 0.03748181 | 70 | +/- 0.009 | Fresh dacite, Pilbara, WA | Very light gray | October-2024 | GS924-9
GS924-10 | 0.9065493 | 0.03066265 | 95 | +/- 0.006 | 0.9326712 | 0.02843172 | 73 | +/- 0.007 | Fresh dacite, Pilbara, WA | Very light gray | October-2024 | GS924-10
GS325-1 | 0.1376452 | 0.01023915 | 93 | +/- 0.002 | 0.8554667 | 0.02827535 | 75 | +/- 0.007 | Low grade sulphide - Pilbara, Western Australia | Very light gray | April-2025 | GS325-1
GS325-2 | 0.6610213 | 0.03427309 | 94 | +/- 0.007 | 7.889962 | 0.3251195 | 79 | +/- 0.073 | Calcrete Material (carbonate) | White | April-2025 | GS325-2
GS325-3 | 0.1679043 | 0.01252788 | 94 | +/- 0.003 | 6.501662 | 0.2041356 | 77 | +/- 0.047 | Acurite and Malachite, with Carbonate, Quartz, Talc and Fuchsite ex Turkey | Grayish Orange | April-2025 | GS325-3
GS325-4 | 1.194455 | 0.05040454 | 110 | +/- 0.01 | 0.8916026 | 0.02823387 | 78 | +/- 0.006 | Fresh andesite, Pilbara, WA | Very light gray | April-2025 | GS325-4
GS325-5 | 0.1140562 | 0.007883181 | 89 | +/- 0.002 | 1.134474 | 0.03183435 | 76 | +/- 0.007 | Low grade sulphide - Pilbara, Western Australia | Very light gray | April-2025 | GS325-5
GS325-6 | 2.263459 | 0.08108735 | 138 | +/- 0.014 | 1.348782 | 0.03967421 | 78 | +/- 0.009 | Sulphide in the Pilbara Region. Some Copper. | Light brownish gray | April-2025 | GS325-6
GS325-7 | 2.402613 | 0.07482242 | 142 | +/- 0.012 | 1.65841 | 0.04842491 | 78 | +/- 0.011 | Sulphide ore ex Pilbara | Light olive gray | April-2025 | GS325-7
GS325-8 | 0.05126535 | 0.01576377 | 127 | +/- 0.003 | 0.6096267 | 0.02507167 | 75 | +/- 0.006 | Laterite Material ferruginous | Moderate brown | April-2025 | GS325-8
GS325-9 | 6.52795 | 0.2200685 | 201 | +/- 0.031 | 0.03674711 | 0.01362701 | 121 | +/- 0.002 | Silica Pyrophillite from Peru | Light Gray | April-2025 | GS325-9
GS325-10 | 3.251614 | 0.1377862 | 229 | +/- 0.018 | 0.05721408 | 0.01348079 | 142 | +/- 0.002 | Low copper zinc cap material | Light gray | April-2025 | GS325-10
GS925-1 | 0.1747644 | 0.01429274 | 90 | +/- 0.003 | 0.3913284 | 0.01933468 | 67 | +/- 0.005 | Low grade oxide, Pilbara, Western Australia | Grayish orange pink | October-2025 | GS925-1
GS925-2 | 1.285544 | 0.05903943 | 100 | +/- 0.012 | 1.556986 | 0.0466134 | 69 | +/- 0.011 | Fresh dacite, Pilbara, WA | Very light gray | October-2025 | GS925-2
GS925-3 | 2.022581 | 0.08110876 | 97 | +/- 0.016 | 1.153768 | 0.03125519 | 69 | +/- 0.008 | Fresh dacite, Pilbara, WA | Very light gray | October-2025 | GS925-3
GS925-4 | 11.84885 | 0.3520838 | 194 | +/- 0.05 | 0.9733775 | 0.07259511 | 151 | +/- 0.012 | Sulphide, Pilbara, WA | Medium Light Gray | October-2025 | GS925-4
GS925-5 | 1.721133 | 0.0609136 | 93 | +/- 0.013 | 0.1516712 | 0.01743405 | 73 | +/- 0.004 | Platinum, palladium sulphide ore | Light gray | October-2025 | GS925-5
GS925-6 | 1.433234 | 0.07097644 | 267 | +/- 0.009 | 1.041625 | 0.02273065 | 64 | +/- 0.006 | Oxide Ore ex Eastern Goldfields | Pale yellowish brown | October-2025 | GS925-6
GS925-8 | 4.726264 | 0.1152317 | 187 | +/- 0.017 | 1.741469 | 0.04680057 | 143 | +/- 0.008 | Fresh breccia, Pilbara, WA | Light gray | October-2025 | GS925-8
GS925-9 | 3.998297 | 0.1396472 | 185 | +/- 0.02 | 0.6052361 | 0.02261443 | 144 | +/- 0.004 | Lead Zinc ore Gascoyne, Western Australia | Medium gray | October-2025 | GS925-9
GS925-10 | 6.12697 | 0.1788823 | 189 | +/- 0.026 | 0.1130127 | 0.01799468 | 71 | +/- 0.004 | Nickel Sulphide | Medium Dark Gray | October-2025 | GS925-10

## Graphite CRM List
GEOSTATS PTY LTD
Mining Industry Consultants
Reference Material Manufacture and Sales
Certified Graphite Reference Materials
Low stock materials highlighted in red.
| Graphitic Carbon Statistics (%) |  |  |  | Carbon Statistics (%) |  |  |  | Sulphur Statistics (%) | [5 empty] | Certificate
Product Code | Mean | Stdev | Count | 95% CI | Mean | Stdev | Count | 95% CI | Mean | Stdev | Count | 95% CI | Description of Source / Matrix | Certified Date | Link
GGC-07 | 0.132259375 | 0.04373344 | 48 | +/- 0.01 | 0.564736 | 0.02987387 | 50 | +/- 0.01 | 0.5144525 | 0.03194063 | 40 | +/- 0.01 | Flake graphite, Halls Creek, Western Australia | 2013-05-20 | GGC-07
GGC-15 | 26.65525 | 1.389016 | 59 | +/- 0.37 | 28.19217 | 1.574043 | 60 | +/- 0.41 | 1.14102 | 0.02917225 | 49 | +/- 0.01 | Graphite, Sweden | 2025-06-04 | GGC-15
GGC-16 | 25.85397 | 1.250517 | 58 | +/- 0.33 | 27.51586 | 1.121639 | 56 | +/- 0.3 | 1.520417 | 0.0721098 | 48 | +/- 0.02 | Graphite and basalt blend, Sweden | 2025-06-04 | GGC-16
GGC-17 | 23.856 | 1.0628 | 55 | +/- 0.29 | 24.84254 | 1.011892 | 57 | +/- 0.27 | 1.006327 | 0.02147614 | 49 | +/- 0.01 | Graphite and basalt blend, Sweden | 2025-06-04 | GGC-17
GGC-18 | 18.2175 | 0.753902 | 56 | +/- 0.2 | 18.95998 | 0.9749855 | 59 | +/- 0.26 | 0.972 | 0.02996597 | 50 | +/- 0.01 | Graphite and basalt blend, Sweden | 2025-06-04 | GGC-18
GGC-19 | 15.2887 | 0.5308663 | 54 | +/- 0.15 | 15.6852 | 0.5742341 | 59 | +/- 0.15 | 0.616 | 0.02175935 | 50 | +/- 0.01 | Graphite and basalt blend, Sweden | 2025-06-04 | GGC-19
GGC-20 | 12.74679 | 0.43822 | 56 | +/- 0.12 | 13.13095 | 0.5133166 | 60 | +/- 0.13 | 0.4357288 | 0.04929322 | 59 | +/- 0.01 | Graphite and basalt blend, Sweden | 2025-06-04 | GGC-20
GGC-21 | 9.79 | 0.7107718 | 60 | +/- 0.19 | 10.39516 | 0.3215931 | 56 | +/- 0.09 | 0.4978723 | 0.01350301 | 47 | +/- 0 | Graphite and basalt blend, Sweden | 2025-06-04 | GGC-21
GGC-22 | 7.100526 | 0.4035752 | 57 | +/- 0.11 | 7.483448 | 0.2026639 | 58 | +/- 0.05 | 0.2408 | 0.03452624 | 60 | +/- 0.01 | Graphite and basalt blend, Sweden | 2025-06-04 | GGC-22
GGC-23 | 5.532203 | 0.2829224 | 59 | +/- 0.07 | 5.791123 | 0.1603994 | 57 | +/- 0.04 | 0.2339833 | 0.0314392 | 60 | +/- 0.01 | Graphite and basalt blend, Sweden | 2025-06-04 | GGC-23
GGC-24 | 3.556441 | 0.1883299 | 59 | +/- 0.05 | 3.718729 | 0.1641052 | 59 | +/- 0.04 | 0.1650667 | 0.03610055 | 60 | +/- 0.01 | Graphite and basalt blend, Sweden | 2025-06-04 | GGC-24
GGC-25 | 2.944407 | 0.1780572 | 59 | +/- 0.05 | 3.123517 | 0.14836 | 58 | +/- 0.04 | 0.1443333 | 0.02774501 | 60 | +/- 0.01 | Graphite and basalt blend, Sweden | 2025-06-04 | GGC-25
GGC-26 | 1.714333 | 0.1365975 | 60 | +/- 0.04 | 1.845417 | 0.1009177 | 60 | +/- 0.03 | 0.0981 | 0.01493148 | 50 | +/- 0 | Graphite and basalt blend, Sweden | 2025-06-04 | GGC-26
GGC-27 | 1.191167 | 0.09355668 | 60 | +/- 0.02 | 1.3159 | 0.08811197 | 60 | +/- 0.02 | 0.08982 | 0.01204531 | 50 | +/- 0 | Graphite and basalt blend, Sweden | 2025-06-04 | GGC-27

## ME CRM List
GEOSTATS PTY LTD
Mining Industry Consultants
Reference Material Manufacture and Sales
Multi-Element Certified Reference Materials
Low stock materials highlighted in red.
| Gold by Fire Assay (ppm) |  |  |  | Gold by Aqua Regia (ppm) |  |  |  | Silver (ppm) |  |  |  | Copper (ppm) |  |  |  | Lead (ppm) |  |  |  | Zinc (ppm) |  |  |  | Nickel (ppm) |  |  |  | Arsenic (ppm) |  |  |  | Cobalt (ppm) |  |  |  | Sulphur (%) |  |  |  |  | ISCC-NBS, SP440 |  | Certificate |  | NEUTRON ACTIVATION ANALYSES - SINGLE ANALYSIS ONLY NEUTRON ACTIVATION ANALYSES - SINGLE ANALYSIS ONLY NEUTRON ACTIVATION ANALYSES - SINGLE ANALYSIS ONLY NEUTRON ACTIVATION ANALYSES - SINGLE ANALYSIS ONLY NEUTRON ACTIVATION ANALYSES - SINGL | [39 empty] | Major Elements (Fusion / XRF) - Indicative Only
Product Code | mean | stdev | count | 95% CI | mean | stdev | count | 95% CI | mean | stdev | count | 95% CI | mean | stdev | count | 95% CI | mean | stdev | count | 95% CI | mean | stdev | count | 95% CI | mean | stdev | count | 95% CI | mean | stdev | count | 95% CI | mean | stdev | count | 95% CI | mean | stdev | count | 95% CI | DESCRIPTION OF SOURCE / MATRIX | Colour designation | Certified Date | Link | Product Code | Antimony | Arsenic | Barium | Bromine | Cadmium | Cerium | Caesium | Chromium | Cobalt | Europium | Gold ppb | Hafnium | Iridium ppb | Iron % | Lanthanum | Lutetium | Molybdenum | Nickel | Rubidium | Samarium | Scandium | Selenium | Sodium % | Tantalum | Tellurium | Terbium | Thorium | Tin | Tungsten | Uranium | Ytterbium | Zinc | Zirconium | Calcium% | Potassium % | Silver | Mercury | Neodymium | Strontium | Product Code | Fe | SiO2 | Al2O3 | TiO2 | MnO | CaO | P | S | MgO | K2O | Na2O | LOI1000
GBMS304-3 | 2.679345 | 0.1418857 | 174 | +/- 0.02 | 2.514704 | 0.2333024 | 106 | +/- 0.04 | 1.519703 | 0.4723525 | 101 | +/- 0.09 | 3636.687 | 167.6099 | 141 | +/- 27.67 | 158.7789 | 16.41177 | 123 | +/- 2.9 | 143.4086 | 9.90289 | 116 | +/- 1.8 | 376.3093 | 24.86971 | 108 | +/- 4.69 | 263.2625 | 18.8143 | 104 | +/- 3.62 | 136.691 | 10.16485 | 100 | +/- 1.99 | 2.349568 | 0.09795889 | 84 | +/- 0.02 | Cu / Au minor sulphide, ex Pilbara region | Light gray | April-2004 | GBMS304-3 | GBMS304-3 | 1.3675 | 262 | <100 | 1.6525 | nr | 98.35 | 8.35 | 266.5 | 144.25 | 0.5866667 | 2645 | 4.445 | <20 | 3.8075 | 49.725 | 0.3425 | 5.85 | nr | 426 | 7.01 | 10.5325 | <5 | 1.6 | <1 | <5 | nr | 6.1625 | nr | 77.175 | <2 | 2.4025 | 154.25 | <500 | 3.545 | 3.0825 | <5 | nr | nr | nr | GBMS304-3 | nr | nr | nr | nr | nr | nr | nr | nr | nr | nr | nr | nr
GBMS304-4 | 5.669578 | 0.3124169 | 174 | +/- 0.05 | 5.294615 | 0.4913629 | 105 | +/- 0.09 | 3.370998 | 0.8588486 | 159 | +/- 0.1 | 9786.075 | 378.0549 | 187 | +/- 54.2 | 270.6128 | 17.56057 | 170 | +/- 2.6 | 149.0035 | 13.9409 | 182 | +/- 2 | 732.3044 | 46.59936 | 156 | +/- 7.3 | 535.4391 | 47.76874 | 161 | +/- 7.4 | 350.0501 | 25.61 | 155 | +/- 4 | 6.268827 | 0.2567535 | 114 | +/- 0.05 | Cu / Au sulphidic ore | Medium gray | April-2004 | GBMS304-4 | GBMS304-4 | 0.47 | 549.75 | <100 | 2.353333 | nr | 223 | <1 | 593.75 | 381.25 | 1.5375 | 5682.5 | 4.73 | <20 | 7.56 | 117.5 | 0.5025 | <5 | nr | 43.95 | 14.35 | 21.5 | <5 | 1.335 | <1 | <5 | nr | 9.94 | nr | 190.5 | <2 | 3.6075 | 132.75 | <500 | 7.5575 | 0.4175 | <5 | nr | nr | nr | GBMS304-4 | nr | nr | nr | nr | nr | nr | nr | nr | nr | nr | nr | nr
GBMS304-5 | 1.622602 | 0.07889466 | 245 | +/- 0.01 | 1.594353 | 0.1014454 | 133 | +/- 0.02 | 0.8332877 | 0.2084004 | 73 | +/- 0.05 | 2292.802 | 124.4012 | 143 | +/- 20.39 | 65.02174 | 7.681191 | 121 | +/- 1.37 | 13.15953 | 4.968026 | 107 | +/- 0.94 | 20.98426 | 3.966465 | 108 | +/- 0.75 | 98.78476 | 9.968699 | 105 | +/- 1.91 | 67.72991 | 7.437899 | 115 | +/- 1.36 | 1.03575 | 0.05553827 | 121 | +/- 0.01 | Low grade Cu / Au ore, minor sulphide ex Pilbara region | Very light gray | April-2004 | GBMS304-5 | GBMS304-5 | 0.65875 | 97.3 | <100 | 1.78375 | nr | 45.8625 | 26.4375 | 100.85 | 69.1 | <0.5 | 1577.5 | 9.88 | <20 | 1.45375 | 26.4 | <0.2 | <5 | nr | 926.875 | 3.1575 | 5.315 | <5 | 1.32875 | <1 | <5 | nr | 2.9825 | nr | 32.225 | <2 | 1.10875 | <100 | <500 | 1.93125 | 3.7825 | <5 | nr | nr | nr | GBMS304-5 | nr | nr | nr | nr | nr | nr | nr | nr | nr | nr | nr | nr
GBMS304-6 | 4.575231 | 0.1890111 | 175 | +/- 0.03 | 4.352177 | 0.3312339 | 101 | +/- 0.06 | 6.063195 | 0.8002688 | 169 | +/- 0.12 | 4240.599 | 215.4096 | 198 | +/- 30 | 351.1371 | 26.52221 | 180 | +/- 3.87 | 1265.156 | 89.74449 | 188 | +/- 12.83 | 2164.824 | 150.6304 | 167 | +/- 22.85 | 2660.466 | 170.3348 | 161 | +/- 26.31 | 117.78375 | 13.2932 | 160 | +/- 2.06 | 2.014086 | 0.1034702 | 163 | +/- 0.02 | Transitional Gold Ore ex Eastern Goldfields | Pale yellowish brown | April-2004 | GBMS304-6 | GBMS304-6 | 174.125 | 2673.75 | 586.125 | <1 | nr | 56.375 | 3.09625 | 372.125 | 123.875 | 1.17 | 4428.75 | 3.28875 | <20 | 6.49625 | 29.1375 | 0.28125 | <10 | nr | 84.2375 | 4.5925 | 16.0125 | <3.5 | 1.10375 | <1 | <5 | nr | 8.0425 | nr | 22.0375 | 5.2975 | 1.845 | 1287.5 | <500 | 6.9075 | 1.44375 | <5 | nr | nr | nr | GBMS304-6 | nr | nr | nr | nr | nr | nr | nr | nr | nr | nr | nr | nr
GBMS911-1 | 1.043879 | 0.1065432 | 141 | +/- 0.018 | 1.040985 | 0.1617444 | 66 | +/- 0.04 | 11.89822 | 1.045018 | 286 | +/- 0.12 | 10033.59 | 399.2702 | 283 | +/- 46.8 | 5846.296 | 388.9682 | 266 | +/- 47 | 1219.142 | 74.70262 | 290 | +/- 8.6 | 23.3188 | 3.93954 | 242 | +/- 0.5 | 336.6696 | 51.72841 | 247 | +/- 6.5 | 31.35384 | 3.787187 | 248 | +/- 0.5 | 1.398528 | 0.06963026 | 231 | +/- 0.009 | Cu / Au ore low sulphide | Medium Light Gray | October-2012 | GBMS911-1 | GBMS911-1 | 345 | 355 | 530 | <0.5 | <10 | 50 | 1.8 | 22.5 | 35 | 1.05 | 905 | 11.8 | <20 | 5.075 | 27.8 | 0.465 | 34 | 28.5 | 140 | 4.55 | 12.6 | <5 | 2.565 | 1.55 | <10 | 0.75 | 19 | <200 | <2 | 10.15 | 3.15 | 1275 | <500 | nr | nr | 11.5 | nr | nr | nr | GBMS911-1 | 5.12 | 63.51 | 13.455 | 0.8865 | 0.07 | 3.34 | 0.0535 | 1.42 | 1.595 | 2.91 | 3.5305 | 1.315
GBMS911-3 | 1.332637 | 0.1190712 | 139 | +/- 0.02 | 1.305926 | 0.1324661 | 61 | +/- 0.034 | 1.6914375 | 0.4301457 | 80 | +/- 0.1 | 7651.659 | 370.3017 | 91 | +/- 77.5 | 36.62258 | 5.830764 | 81 | +/- 1.3 | 196.2244 | 22.94884 | 89 | +/- 4.9 | 26.98422 | 8.312941 | 76 | +/- 1.9 | 13.34439 | 2.44195 | 57 | +/- 0.7 | 31.1639 | 7.570103 | 77 | +/- 1.7 | 0.9850338 | 0.05120142 | 68 | +/- 0.012 | Cu / Gold Sulphide ore | Medium Gray | October-2011 | GBMS911-3 | GBMS911-3 | 0.6 | 14 | 350 | <0.5 | <10 | 38 | 1.4 | 100 | 41 | 1.6 | 1330 | 7.8 | <20 | 7.08 | 19.4 | 0.5 | 33 | 38 | 75 | 4.8 | 22.9 | <5 | 2.33 | 1.1 | <10 | 1 | 10.4 | <200 | <2 | 5.6 | 3.2 | 230 | <500 | nr | nr | 1 | nr | nr | nr | GBMS911-3 | 7.02 | 57.79 | 14.25 | 1.365 | 0.11 | 6.3 | 0.072 | 1.01 | 3.44 | 1.71 | 3.243 | 0.79
GBMS623-2 | 3.126761 | 0.1880905 | 185 | +/- 0.027 | 2.930728 | 0.2418223 | 76 | +/- 0.056 | 6.939583 | 0.4506681 | 60 | +/- 0.12 | 3422.489 | 128.053 | 62 | +/- 32.8 | 241.3813 | 7.224428 | 54 | +/- 2 | 583.0393 | 20.15523 | 56 | +/- 5.4 | 264.6811 | 11.90175 | 57 | +/- 3.2 | 450.2877 | 19.58604 | 53 | +/- 5.5 | 54.70983 | 2.922485 | 58 | +/- 0.8 | 1.180146 | 0.05845484 | 103 | +/- 0.011 | Composite of Tail samples | Pale yellowish brown | April-2023 | GBMS623-2 | GBMS623-2 | 31.2 | 450 | 361 | <2 | <10 | 41.6 | 6 | 728 | 56 | <0.772 | 3020 | <5 | <50 | 7.3 | 18.1 | 0.39 | 11 | 328 | 160 | 4.2 | 20.3 | <10 | 1.67 | <2 | <20 | 1 | 9.2 | <200 | 39 | 3 | 3.22 | 606 | <500 | nr | nr | 8 | nr | nr | nr | GBMS623-2 | 7.216783 | 58.12 | 11.83 | 1.03 | 0.11 | 4.32 | 0.058 | 1.14 | 2.83 | 2.03 | 2.06 | 3.03
GBMS623-3 | 5.853162 | 0.3926061 | 99 | +/- 0.079 | 5.458359375 | 0.444601 | 64 | +/- 0.112 | 3.68589 | 0.8367676 | 181 | +/- 0.12 | 10792.44 | 536.6605 | 204 | +/- 74.3 | 322.4239 | 24.23003 | 187 | +/- 3.5 | 35.20375 | 7.469975 | 184 | +/- 1.1 | 77.01408 | 10.00772 | 183 | +/- 1.5 | 570.4745 | 53.852 | 177 | +/- 8 | 331.9434 | 30.4967 | 175 | +/- 4.6 | 5.155386 | 0.2217472 | 131 | +/- 0.038 | Copper/Gold ore oxide ex Pilbara region. | Light brownish gray | April-2023 | GBMS623-3 | GBMS623-3 | 2.47 | 558 | <100 | 6.81 | nr | 206 | <1 | 496 | 356 | 1.25 | 5400 | 7.16 | <20 | 6.26 | 113 | 0.56 | <5 | nr | 40.8 | 14.3 | 22.4 | <5 | 1.29 | <1 | <5 | nr | 9.71 | nr | 129 | <2 | 3.94 | <100 | <500 | 7.61 | 0.53 | <5 | nr | nr | nr | GBMS623-3 | nr | nr | nr | nr | nr | nr | nr | nr | nr | nr | nr | nr
GBMS623-4 | 17.95121 | 0.8588481 | 172 | +/- 0.13 | 17.29011 | 1.210331 | 56 | +/- 0.327 | 49.90536 | 3.66567 | 129 | +/- 0.64 | 22727.78 | 644.7745 | 132 | +/- 111.4 | 9475.759 | 369.3982 | 136 | +/- 62.9 | 19340.18 | 729.8991 | 127 | +/- 128.7 | 196.1397 | 10.61362 | 131 | +/- 1.8 | 1263.195 | 58.84092 | 115 | +/- 10.9 | 105.814 | 7.751563 | 135 | +/- 1.3 | 3.881038 | 0.1569696 | 100 | +/- 0.031 | High grade gold Cu Pb Zn ore some sulphide | Medium Dark Gray | April-2023 | GBMS623-4 | GBMS623-4 | 816 | 1300 | 480 | <2 | 46.7 | 37.8 | <1 | 70 | 115 | 1.49 | 16900 | <5 | <50 | 8.9 | 20 | 0.4 | 84.7 | 190 | 75 | 4.6 | 19.6 | 20 | 2 | 2 | <20 | <1 | 9.99 | <200 | 13 | 5 | 3 | 19200 | <500 | nr | nr | 48 | nr | nr | nr | GBMS623-4 | 8.874126 | 51.08 | 11.44 | 1.38 | 0.15 | 5.28 | 0.06634657 | 3.82459 | 2.91 | 1.65 | nr | 2.59
GBMS624-1 | 0.3162809 | 0.02056517 | 178 | +/- 0.003 | 0.3117776 | 0.02486361 | 58 | +/- 0.007 | 2.58459 | 0.4528303 | 61 | +/- 0.12 | 1205.475 | 40.318 | 73 | +/- 9.5 | 26.99279 | 3.447882 | 61 | +/- 0.9 | 77.058 | 6.112578 | 65 | +/- 1.5 | 20.839375 | 2.655252 | 64 | +/- 0.7 | 3.514118 | 2.515452 | 17 | +/- 1.3 | 18.6523 | 1.459322 | 61 | +/- 0.4 | 0.04297619 | 0.01082942 | 84 | +/- 0.002 | Low grade Cu / Au ore | Light Gray | July-2024 | GBMS624-1 | GBMS624-1 | <0.1 | <1 | 470 | <0.5 | <5 | 47 | 3.2 | 80 | 20 | 1.1 | 339 | 4 | <50 | 4.5 | 25 | 0.3 | <2 | 22 | 120 | 4.3 | 16.1 | <10 | 2.34 | 1.5 | nr | 1 | 16.5 | nr | <1 | 8 | 2 | 86 | nr | nr | nr | 2 | nr | nr | nr | GBMS624-1 | 4.573427 | 64.41 | 13.78 | 1.01 | 0.1 | 4.88 | 0.05456133 | 0.05606728 | 2.63 | 2.47 | 3.23 | 0.41
GBMS624-2 | 0.136018125 | 0.0161447 | 160 | +/- 0.003 | 0.1298701 | 0.02468872 | 67 | +/- 0.006 | 0.5633333 | nr | nr | nr | 4289.917 | 134.2014 | 69 | +/- 32.5 | 8.300784 | 2.895114 | 51 | +/- 0.8 | 117.022 | 10.64367 | 68 | +/- 2.6 | 72.2141 | 6.506064 | 67 | +/- 1.6 | 14.2486 | 3.28369 | 50 | +/- 0.9 | 205.3048 | 10.51368 | 63 | +/- 2.7 | 0.562201 | 0.03334392 | 102 | +/- 0.007 | Composite low grade Cu / Au Ore | Light Gray | July-2024 | GBMS624-2 | GBMS624-2 | 0.3 | 14 | 540 | 1 | <5 | 112 | 2.3 | 140 | 240 | 2 | 110 | 7 | <50 | 4.5 | 49 | 0.3 | 7 | 83 | 160 | 8.4 | 18.3 | <5 | 1.23 | 1.1 | nr | 1.2 | 13.4 | nr | 2 | 13.4 | 3 | 150 | nr | nr | nr | <2 | nr | nr | nr | GBMS624-2 | 4.45 | 62.3 | 16.26 | 0.75 | 0.04 | 1.62 | 0.055 | 0.569 | 4.06 | 3.9 | 1.48 | 2.01
GBMS624-3 | 0.2987753 | 0.01881384 | 178 | +/- 0.003 | 0.2947172 | 0.02062885 | 58 | +/- 0.005 | 4.7184375 | 0.3758977 | 64 | +/- 0.09 | 2645.832 | 87.88175 | 74 | +/- 20.5 | 33.16953125 | 4.026773 | 64 | +/- 1 | 66.13164 | 4.721802 | 61 | +/- 1.2 | 17.41869 | 2.783589 | 61 | +/- 0.7 | 4.480526 | nr | nr | nr | 13.80613 | 1.625355 | 62 | +/- 0.4 | 0.0720865 | nr | nr | nr | Low grade Cu / Au ore | Light Gray | July-2024 | GBMS624-3 | GBMS624-3 | 0.1 | <1 | 550 | 0.634 | <5 | 53 | 3.8 | 60 | 14 | 1 | 310 | 5 | <50 | 3.4 | 29 | 0.3 | <2 | <20 | 150 | 3.9 | 11.4 | <10 | 2.33 | 1.7 | nr | 0.9 | 20.8 | nr | <1 | 10.2 | 2 | 84 | nr | nr | nr | 4 | nr | nr | nr | GBMS624-3 | 3.538462 | 67.24 | 13.65 | 0.76 | 0.08 | 3.85 | 0.04583151 | 0.0720865 | 1.9 | 3.04 | 3.34 | 0.6

## Iron Ore & Baux CRM List
GEOSTATS PTY LTD
Mining Industry Consultants
Reference Material Manufacture and Sales
Certified Iron Ore & Bauxite Reference Materials
Please note: Other control grades may be available for these materials. Please contact us for further information.
Low stock materials highlighted in red.
| Fe Statistics (%) |  |  |  | Al2O3 Statistics (%) |  |  |  | SiO2 Statistics (%) |  |  |  | P Statistics (%) |  |  |  | TiO2 Statistics (%) |  |  |  | LOI Statistics (%) | [6 empty] | Certificate
Product Code | Mean | Stdev | Count | 95% CI | Mean | Stdev | Count | 95% CI | Mean | Stdev | Count | 95% CI | Mean | Stdev | Count | 95% CI | Mean | Stdev | Count | 95% CI | Mean | Stdev | Count | 95% CI | MATERIAL TYPE | DESCRIPTION OF SOURCE / MATRIX | Certified Date | Link
GBAP-18 | 12.89462 | 0.0959983 | 58 | +/- 0.025 | 39.77293 | 0.2511588 | 58 | +/- 0.067 | 19.00051 | 0.2916802 | 59 | +/- 0.077 | 0.02141714 | 0.0009401838 | 60 | +/- 0.0002 | 1.351763 | 0.01150163 | 59 | +/- 0.003 | 20.83966 | 0.1909438 | 58 | +/- 0.051 | Pulp Bauxite | Darling Range, Western Australia | 2023-04-14 | GBAP-18
DW181012 | 58.49528 | 0.1398163 | 49 | +/- 0.041 | 1.92972 | 0.02049059 | 50 | +/- 0.006 | 5.951261 | 0.03438004 | 47 | +/- 0.01 | 0.063320918 | 0.001540945 | 50 | +/- 0.0004 | 0.30858 | 0.004563475 | 50 | +/- 0.001 | 7.804476 | 0.07934592 | 50 | +/- 0.023 | Coarse Iron Ore | Pilbara | 2013-01-29 | DW181012
GIOC-15 | 57.43054422 | 0.1547477 | 50 | +/- 0.044 | 3.402706 | 0.03750466 | 49 | +/- 0.011 | 4.237315 | 0.02966741 | 48 | +/- 0.009 | 0.1166609 | 0.001123292 | 47 | +/- 0.0003 | 0.1655 | 0.004898771 | 50 | +/- 0.001 | 9.011624 | 0.04862833 | 50 | nr | Coarse Iron Ore | Pilbara | 2015-09-08 | GIOC-15
GIOP-15 | 50.681425 | 0.2463968 | 40 | +/- 0.08 | 4.058405 | 0.04165756 | 39 | +/- 0.014 | 20.097825 | 0.2468093 | 40 | +/- 0.08 | 0.03237632 | 0.0007434159 | 38 | +/- 0.0002 | 0.04072 | 0.002622311 | 40 | +/- 0.001 | 1.31175 | 0.0500711 | 40 | +/- 0.016 | Pulp Iron Ore | nr |  | GIOP-15
GIOP-18 | 60.63918 | 0.1315388 | 39 | +/- 0.043 | 2.400215 | 0.02638309 | 40 | +/- 0.009 | 4.7429425 | 0.06072971 | 40 | +/- 0.02 | 0.0564175 | 0.0009580663 | 40 | +/- 0.0003 | 0.043235 | 0.003462958 | 40 | +/- 0.001 | 5.528919 | 0.04948534 | 37 | +/- 0.017 | Pulp Iron Ore | Pilbara |  | GIOP-18
GIOP-25 | 61.46026 | 0.09485371 | 38 | +/- 0.032 | 3.582 | 0.03472973 | 40 | +/- 0.011 | 5.2815 | 0.07751096 | 40 | +/- 0.025 | 0.0228 | 0.001181047 | 40 | +/- 0.0004 | 0.1345 | 0.005038315 | 40 | +/- 0.002 | 2.717436 | 0.06146107 | 39 | +/- 0.02 | Pulp Iron Ore | Wiluna, Western Australia |  | GIOP-25
GIOP-29 | 60.592505 | 0.1899072 | 200 | +/- 0.027 | 3.709051 | 0.07088005 | 202 | +/- 0.01 | 6.072638 | 0.1119913 | 202 | +/- 0.016 | 0.2089015 | 0.00314093 | 205 | +/- 0.0004 | 0.1661044 | 0.005608356 | 205 | +/- 0.001 | 1.666561 | 0.09319013 | 198 | +/- 0.013 | Pulp Iron Ore | Northern Territory | 2009-02-04 | GIOP-29
GIOP-37 | 62.53294 | 0.1052783 | 49 | +/- 0.031 | 2.037274 | 0.02216477 | 50 | +/- 0.006 | 3.876998 | 0.03912013 | 49 | +/- 0.011 | 0.109698 | 0.001881543 | 49 | +/- 0.0005 | 0.061464 | 0.004502777 | 50 | +/- 0.001 | 4.021378 | 0.06167595 | 45 | +/- 0.019 | Pulp Iron Ore | Pilbara | 2010-09-04 | GIOP-37
GIOP-38 | 62.14979 | 0.1164957 | 47 | +/- 0.035 | 2.007778 | 0.03646853 | 49 | +/- 0.011 | 3.101017 | 0.03287703 | 47 | +/- 0.01 | 0.05146977 | 0.001011725 | 43 | +/- 0.0003 | 0.06867755 | 0.005437266 | 49 | +/- 0.002 | 4.8698 | 0.08818359 | 45 | +/- 0.027 | Pulp Iron Ore | Pilbara | 2010-09-04 | GIOP-38
GIOP-41 | 61.84649 | 0.1485407 | 49 | +/- 0.043 | 1.978245 | 0.02827114 | 49 | +/- 0.008 | 3.04345 | 0.0314354 | 48 | +/- 0.009 | 0.1109255 | 0.001641774 | 47 | +/- 0.0005 | 0.07617347 | 0.005421207 | 49 | +/- 0.002 | 5.784457 | 0.08482392 | 46 | +/- 0.025 | Pulp Iron Ore | Pilbara | 2010-09-04 | GIOP-41
GIOP-42 | 61.6982 | 0.1523206 | 50 | +/- 0.044 | 1.896114 | 0.02327891 | 49 | +/- 0.007 | 2.742722 | 0.03389601 | 50 | +/- 0.01 | 0.06183556 | 0.001157418 | 45 | +/- 0.0004 | 0.067404 | 0.005640884 | 50 | +/- 0.002 | 6.758213 | 0.1059918 | 47 | +/- 0.031 | Pulp Iron Ore | Pilbara | 2010-09-04 | GIOP-42
GIOP-43 | 62.38783 | 0.1181457 | 48 | +/- 0.035 | 2.367737 | 0.03194382 | 49 | +/- 0.009 | 4.70719375 | 0.05326 | 48 | +/- 0.016 | 0.058694 | 0.001353666 | 50 | +/- 0.0004 | 0.121256 | 0.005685038 | 50 | +/- 0.002 | 3.166638 | 0.06696087 | 47 | +/- 0.02 | Pulp Iron Ore | Pilbara | 2010-09-04 | GIOP-43
GIOP-44 | 62.75204 | 0.1327772 | 48 | +/- 0.039 | 2.216022 | 0.03412924 | 50 | +/- 0.01 | 4.549551 | 0.05874488 | 49 | +/- 0.017 | 0.06267234 | 0.0009159699 | 47 | +/- 0.0003 | 0.1063592 | 0.004872752 | 49 | +/- 0.001 | 2.928915 | 0.04564553 | 47 | +/- 0.014 | Pulp Iron Ore | Pilbara | 2010-09-04 | GIOP-44
GIOP-45 | 59.93441 | 0.1282946 | 49 | +/- 0.037 | 2.023798 | 0.03070759 | 50 | +/- 0.009 | 4.991496 | 0.04527885 | 50 | +/- 0.013 | 0.05045957 | 0.001106239 | 47 | +/- 0.0003 | 0.107766 | 0.005631457 | 50 | +/- 0.002 | 6.614761 | 0.0689116 | 46 | +/- 0.021 | Pulp Iron Ore | Pilbara | 2010-09-04 | GIOP-45
GIOP-46 | 61.6992 | 0.08655059 | 46 | +/- 0.026 | 1.853622 | 0.01766185 | 49 | +/- 0.005 | 3.063765 | 0.0305701 | 48 | +/- 0.009 | 0.06838542 | 0.00138794 | 48 | +/- 0.0004 | 0.065578 | 0.004644606 | 50 | +/- 0.001 | 6.384596 | 0.04904375 | 47 | +/- 0.015 | Pulp Iron Ore | Pilbara | 2010-09-04 | GIOP-46
GIOP-47 | 61.90002 | 0.1538321 | 50 | +/- 0.044 | 1.879565 | 0.02242639 | 48 | +/- 0.007 | 2.809484 | 0.02431744 | 49 | +/- 0.007 | 0.06884167 | 0.001474872 | 48 | +/- 0.0004 | 0.06139091 | 0.002739701 | 44 | +/- 0.001 | 6.309477 | 0.04993693 | 44 | +/- 0.015 | Pulp Iron Ore | Pilbara | 2010-09-04 | GIOP-47
GIOP-51 | 61.12627 | 0.09934503 | 48 | +/- 0.029 | 2.095986 | 0.02597077 | 49 | +/- 0.008 | 3.133196 | 0.03951652 | 46 | +/- 0.012 | 0.066454 | 0.001728891 | 50 | +/- 0.0005 | 0.06297 | 0.005050773 | 50 | +/- 0.001 | 6.628596 | 0.06270728 | 47 | +/- 0.019 | Pulp Iron Ore | Pilbara | 2010-12-15 | GIOP-51
GIOP-56 | 62.41233 | 0.1073892 | 49 | +/- 0.031 | 1.969341 | 0.0253291 | 49 | +/- 0.007 | 3.954318 | 0.02238836 | 45 | +/- 0.007 | 0.090164 | 0.001554816 | 50 | +/- 0.0004 | 0.06005 | 0.004003532 | 50 | +/- 0.001 | 4.07552 | 0.07492969 | 50 | +/- 0.022 | Pulp Iron Ore | Pilbara | 2010-12-15 | GIOP-56
GIOP-61 | 57.1387 | 0.1383813 | 46 | +/- 0.042 | 2.522917 | 0.0282058 | 48 | +/- 0.008 | 5.946042 | 0.07154048 | 48 | +/- 0.021 | 0.0426 | 0.001212183 | 50 | +/- 0.0003 | 0.1144 | 0.006114553 | 50 | +/- 0.002 | 8.961224 | 0.0562225 | 49 | +/- 0.016 | Pulp Iron Ore | Pilbara | 2010-12-15 | GIOP-61
GIOP-62 | 61.3226 | 0.1721036 | 50 | +/- 0.049 | 2.25375 | 0.03186574 | 48 | +/- 0.009 | 4.281957 | 0.06177448 | 46 | +/- 0.019 | 0.05384 | 0.001475791 | 50 | +/- 0.0004 | 0.1586 | 0.006703639 | 50 | +/- 0.002 | 4.7104 | 0.04940297 | 50 | +/- 0.014 | Pulp Iron Ore | Pilbara | 2010-12-15 | GIOP-62
GIOP-66 | 59.48674 | 0.1168865 | 46 | +/- 0.035 | 1.552917 | 0.01809647 | 48 | +/- 0.005 | 4.099149 | 0.03604525 | 47 | +/- 0.011 | 0.04388 | 0.001239486 | 50 | +/- 0.0004 | 0.0454 | 0.0057888 | 50 | +/- 0.002 | 8.691458 | 0.04500542 | 48 | +/- 0.013 | Pulp Iron Ore | Pilbara | 2010-12-15 | GIOP-66
GIOP-67 | 59.908 | 0.1107126 | 45 | +/- 0.034 | 2.106809 | 0.02432626 | 47 | +/- 0.007 | 4.849149 | 0.0496435 | 47 | +/- 0.015 | 0.03456 | 0.001090965 | 50 | +/- 0.0003 | 0.0914 | 0.006391959 | 50 | +/- 0.002 | 6.773913 | 0.05479166 | 46 | +/- 0.016 | Pulp Iron Ore | Pilbara | 2010-12-15 | GIOP-67
GIOP-68 | 57.17776 | 0.1895198 | 49 | +/- 0.055 | 4.126304 | 0.0451348 | 46 | +/- 0.014 | 5.509778 | 0.05871692 | 45 | +/- 0.018 | 0.05553061 | 0.001276421 | 49 | +/- 0.0004 | 0.2228 | 0.007835034 | 50 | +/- 0.002 | 7.875918 | 0.04707788 | 49 | +/- 0.014 | Pulp Iron Ore | Pilbara | 2010-12-15 | GIOP-68
GIOP-69 | 59.48889 | 0.1288096 | 45 | +/- 0.039 | 1.573617 | 0.02201043 | 47 | +/- 0.007 | 3.346304 | 0.03653666 | 46 | +/- 0.011 | 0.04068 | 0.001202718 | 50 | +/- 0.0003 | 0.0484 | 0.005095016 | 50 | +/- 0.001 | 8.933333 | 0.06907699 | 48 | +/- 0.02 | Pulp Iron Ore | Pilbara | 2010-12-15 | GIOP-69
GIOP-70 | 59.61625 | 0.1604465 | 48 | +/- 0.047 | 1.741333 | 0.01829058 | 45 | +/- 0.006 | 4.311333 | 0.0367176 | 45 | +/- 0.011 | 0.04128 | 0.001400292 | 50 | +/- 0.0004 | 0.0588 | 0.007461466 | 50 | +/- 0.002 | 8.068571 | 0.04730222 | 49 | +/- 0.014 | Pulp Iron Ore | Pilbara | 2010-12-15 | GIOP-70
GIOP-71 | 59.4784 | 0.1606157 | 50 | +/- 0.046 | 1.591136 | 0.01367665 | 44 | +/- 0.004 | 3.570889 | 0.04116608 | 45 | +/- 0.013 | 0.04154 | 0.001198809 | 50 | +/- 0.0003 | 0.0486 | 0.006391959 | 50 | +/- 0.002 | 8.854898 | 0.0620189 | 49 | +/- 0.018 | Pulp Iron Ore | Pilbara | 2010-12-15 | GIOP-71
GIOP-73 | 57.774 | 0.1690912 | 50 | +/- 0.049 | 3.5478 | 0.04482574 | 50 | +/- 0.013 | 5.250667 | 0.0438178 | 45 | +/- 0.013 | 0.05382 | 0.001272792 | 50 | +/- 0.0004 | 0.1846 | 0.00813408 | 50 | +/- 0.002 | 7.766327 | 0.06495812 | 49 | +/- 0.019 | Pulp Iron Ore | Pilbara | 2010-12-15 | GIOP-73
GIOP-74 | 59.18796 | 0.1613999 | 49 | +/- 0.047 | 2.330652 | 0.02425807 | 46 | +/- 0.007 | 4.564667 | 0.03714835 | 45 | +/- 0.011 | 0.0503 | 0.001182353 | 50 | +/- 0.0003 | 0.113 | 0.006144518 | 50 | +/- 0.002 | 7.4338 | 0.05240696 | 50 | +/- 0.015 | Pulp Iron Ore | Pilbara | 2010-12-15 | GIOP-74
GIOP-75 | 57.22592 | 0.1092192 | 49 | +/- 0.032 | 2.649 | 0.0242647 | 50 | +/- 0.007 | 5.760612 | 0.03387527 | 49 | +/- 0.01 | 0.03939583 | 0.0007646327 | 48 | +/- 0.0002 | 0.143 | 0.005802885 | 50 | +/- 0.002 | 8.9538 | 0.08578307 | 50 | +/- 0.025 | Pulp Iron Ore | Pilbara | 2011-02-07 | GIOP-75
GIOP-78 | 57.83125 | 0.1160269 | 48 | +/- 0.034 | 2.4844 | 0.02829581 | 50 | +/- 0.008 | 5.017347 | 0.036616 | 49 | +/- 0.011 | 0.04010204 | 0.0008227215 | 49 | +/- 0.0002 | 0.1272 | 0.004535574 | 50 | +/- 0.001 | 8.967021 | 0.06237735 | 47 | +/- 0.019 | Pulp Iron Ore | Pilbara | 2011-02-07 | GIOP-78
GIOP-79 | 58.05729 | 0.1392035 | 48 | +/- 0.041 | 2.230851 | 0.0181575 | 47 | +/- 0.005 | 5.591915 | 0.04337091 | 47 | +/- 0.013 | 0.1130612 | 0.001908404 | 49 | +/- 0.0006 | 0.09265306 | 0.005313313 | 49 | +/- 0.002 | 8.55 | 0.04143758 | 42 | +/- 0.013 | Pulp Iron Ore | Pilbara | 2011-02-07 | GIOP-79
GIOP-81 | 58.213125 | 0.103269 | 48 | +/- 0.03 | 2.5594 | 0.02675741 | 50 | +/- 0.008 | 4.9466 | 0.03496996 | 50 | +/- 0.01 | 0.0784 | 0.001665986 | 50 | +/- 0.0005 | 0.1288 | 0.005205962 | 50 | +/- 0.001 | 8.6178 | 0.06940829 | 50 | +/- 0.02 | Pulp Iron Ore | Pilbara | 2011-02-07 | GIOP-81
GIOP-82 | 61.57673 | 0.1334383 | 49 | +/- 0.039 | 1.2552 | 0.01644285 | 50 | +/- 0.005 | 3.0788 | 0.0340252 | 50 | +/- 0.01 | 0.0524 | 0.0009476071 | 50 | +/- 0.0003 | 0.6967347 | 0.02321886 | 49 | +/- 0.007 | 6.41093 | 0.03242676 | 43 | +/- 0.01 | Pulp Iron Ore | Pilbara | 2011-02-07 | GIOP-82
GIOP-84 | 59.1318 | 0.116105 | 50 | +/- 0.033 | 2.435306 | 0.02458845 | 49 | +/- 0.007 | 5.428125 | 0.04098034 | 48 | +/- 0.012 | 0.04696 | 0.0008797031 | 50 | +/- 0.0003 | 0.2216 | 0.009553288 | 50 | +/- 0.003 | 6.5974 | 0.05937807 | 50 | +/- 0.017 | Pulp Iron Ore | Pilbara | 2011-02-07 | GIOP-84
GIOP-85 | 59.65878 | 0.1028679 | 49 | +/- 0.03 | 1.581429 | 0.01670828 | 49 | +/- 0.005 | 3.613673 | 0.0264334 | 49 | +/- 0.008 | 0.044 | 0.00106066 | 49 | +/- 0.0003 | 0.054 | 0.005714286 | 50 | +/- 0.002 | 8.807917 | 0.05242861 | 48 | +/- 0.015 | Pulp Iron Ore | Pilbara | 2011-02-07 | GIOP-85
GIOP-86 | 57.25959 | 0.1034803 | 49 | +/- 0.03 | 2.6566 | 0.02774593 | 50 | +/- 0.008 | 5.752292 | 0.03520394 | 48 | +/- 0.01 | 0.03934 | 0.0008715457 | 50 | +/- 0.0003 | 0.1434 | 0.005928141 | 50 | +/- 0.002 | 8.940204 | 0.08325387 | 49 | +/- 0.024 | Pulp Iron Ore | Pilbara | 2011-02-07 | GIOP-86
GIOP-87 | 60.1596 | 0.1266356 | 50 | +/- 0.036 | 2.2474 | 0.02310667 | 50 | +/- 0.007 | 3.146531 | 0.02578364 | 49 | +/- 0.007 | 0.09758696 | 0.001023634 | 46 | +/- 0.0003 | 0.096 | 0.006388766 | 50 | +/- 0.002 | 8.033878 | 0.07158376 | 49 | +/- 0.021 | Pulp Iron Ore | Pilbara | 2011-02-07 | GIOP-87
GIOP-88 | 59.1102 | 0.1099524 | 49 | +/- 0.032 | 2.0814 | 0.02128619 | 50 | +/- 0.006 | 4.5934 | 0.0403864 | 50 | +/- 0.012 | 0.04453061 | 0.0008921426 | 49 | +/- 0.0003 | 0.399 | 0.01887121 | 50 | +/- 0.005 | 7.876522 | 0.05598482 | 46 | +/- 0.017 | Pulp Iron Ore | Pilbara | 2011-02-07 | GIOP-88
GIOP-89 | 60.4198 | 0.1442725 | 49 | +/- 0.042 | 1.702 | 0.01641304 | 50 | +/- 0.005 | 3.921837 | 0.03655324 | 49 | +/- 0.011 | 0.048 | 0.001142857 | 50 | +/- 0.0003 | 0.3444 | 0.01630826 | 50 | +/- 0.005 | 7.11766 | 0.04309811 | 47 | +/- 0.013 | Pulp Iron Ore | Pilbara | 2011-02-07 | GIOP-89
GIOP-115 | 61.2826 | 0.1172614 | 50 | +/- 0.034 | 1.747917 | 0.02278095 | 48 | +/- 0.007 | 9.0464 | 0.0600938 | 50 | +/- 0.017 | 0.00882 | 0.0008964784 | 50 | +/- 0.0003 | 0.199 | 0.008864053 | 50 | +/- 0.003 | 0.81734 | 0.0433889 | 50 | +/- 0.012 | Pulp Iron Ore | Cockatoo Island | 2011-06-23 | GIOP-115
GIOP-116 | 66.21375 | 0.09106054 | 48 | +/- 0.027 | 0.9091837 | 0.02379047 | 49 | +/- 0.007 | 3.577143 | 0.03297726 | 49 | +/- 0.01 | 0.01330612 | 0.0007417345 | 49 | +/- 0.0002 | 0.124898 | 0.00819615 | 49 | +/- 0.002 | 0.40398 | 0.03451204 | 50 | +/- 0.01 | Pulp Iron Ore | Cockatoo Island | 2011-06-23 | GIOP-116
GIOP-117 | 69.63122 | 0.09536405 | 49 | +/- 0.028 | 0.06 | 0.01795686 | 50 | +/- 0.005 | 0.2028571 | 0.01695582 | 49 | +/- 0.005 | 0.00325 | 0.0008697185 | 40 | +/- 0.0003 | 0.0902 | 0.008687312 | 50 | +/- 0.002 | 0.08457143 | 0.02508901 | 49 | +/- 0.007 | Pulp Iron Ore | Cockatoo Island | 2011-06-23 | GIOP-117
GIOP-121 | 61.60875 | 0.09664193 | 57 | +/- 0.026 | 2.173637 | 0.02535055 | 57 | +/- 0.007 | 2.985947 | 0.02469062 | 58 | +/- 0.007 | 0.06291777 | 0.001329218 | 58 | +/- 0.0004 | 0.05878966 | 0.003839394 | 58 | +/- 0.001 | 6.236977 | 0.0444427 | 57 | +/- 0.012 | Pulp Iron Ore | Pilbara, Western Australia | 2013-03-19 | GIOP-121
GIOP-122 | 60.30562 | 0.1381929 | 59 | +/- 0.036 | 2.497503 | 0.03190692 | 59 | +/- 0.008 | 3.936746 | 0.03773859 | 59 | +/- 0.01 | 0.06374934 | 0.001556891 | 59 | +/- 0.0004 | 0.08475254 | 0.00535873 | 59 | +/- 0.001 | 6.542909 | 0.03756572 | 57 | +/- 0.01 | Pulp Iron Ore | Pilbara, Western Australia | 2013-03-19 | GIOP-122
GIOP-124 | 61.05054 | 0.08874778 | 59 | +/- 0.023 | 2.528826 | 0.01911383 | 57 | +/- 0.005 | 3.535213 | 0.02817714 | 58 | +/- 0.007 | 0.06674258 | 0.001687161 | 59 | +/- 0.0004 | 0.0734661 | 0.004440201 | 59 | +/- 0.001 | 6.202641 | 0.03518331 | 59 | +/- 0.009 | Pulp Iron Ore | Pilbara, Western Australia | 2013-03-19 | GIOP-124
GIOP-125 | 58.2924 | 0.09660447 | 57 | +/- 0.026 | 3.915553 | 0.02247958 | 58 | +/- 0.006 | 4.369612 | 0.02752845 | 59 | +/- 0.007 | 0.06795635 | 0.001793411 | 59 | +/- 0.0005 | 0.1459763 | 0.005276145 | 59 | +/- 0.001 | 7.644044 | 0.03877814 | 59 | +/- 0.01 | Pulp Iron Ore | Pilbara, Western Australia | 2013-03-19 | GIOP-125
GIOP-127 | 64.499 | 0.08957388 | 59 | +/- 0.024 | 2.814523 | 0.01929736 | 60 | +/- 0.005 | 2.578210015 | 0.01766206 | 60 | +/- 0.005 | 0.045728465 | 0.001446071 | 60 | +/- 0.0004 | 0.05810833 | 0.003528061 | 60 | +/- 0.001 | 1.83377 | 0.02828256 | 57 | +/- 0.008 | Pulp Iron Ore | Pilbara, Western Australia | 2013-03-19 | GIOP-127
GIOP-128 | 16.49437 | 0.05734891 | 54 | +/- 0.016 | 34.64163 | 0.1227301 | 60 | +/- 0.032 | 21.72620225 | 0.09146483 | 60 | +/- 0.024 | 0.01199942 | 0.00202413 | 60 | +/- 0.0005 | 1.58101 | 0.00797982 | 60 | +/- 0.002 | 17.96418 | 0.09243975 | 60 | +/- 0.024 | Pulp Iron Ore | Pilbara, Western Australia | 2013-03-19 | GIOP-128
GIOP-133 | 45.48099 | 0.09521295 | 49 | +/- 0.028 | 10.860162 | 0.0803218 | 50 | +/- 0.023 | 14.79621 | 0.08892544 | 49 | +/- 0.026 | 0.05725613 | 0.001087928 | 49 | +/- 0.0003 | 0.7211224 | 0.008153457 | 49 | +/- 0.002 | 4.761575 | 0.04050697 | 40 | +/- 0.013 | Pulp Iron Ore | Composite of Pilbara and Simandou ore | 2014-03-18 | GIOP-133
GIOP-136 | 55.22190362 | 0.1023978 | 50 | +/- 0.029 | 6.49299 | 0.0638927 | 50 | +/- 0.018 | 8.631691578 | 0.06241889 | 50 | +/- 0.018 | 0.057795916 | 0.000884601 | 50 | +/- 0.0003 | 0.416604 | 0.005863375 | 50 | +/- 0.002 | 3.266128 | 0.03000717 | 39 | +/- 0.01 | Pulp Iron Ore | Composite of Pilbara and Simandou ore | 2014-03-18 | GIOP-136
GIOP-137 | 56.28489 | 0.07326815 | 48 | +/- 0.021 | 6.028859 | 0.05387937 | 49 | +/- 0.016 | 7.94641 | 0.04990537 | 49 | +/- 0.014 | 0.057912504 | 0.001091322 | 50 | +/- 0.0003 | 0.3815469 | 0.005670101 | 49 | +/- 0.002 | 3.111179 | 0.03548526 | 39 | +/- 0.012 | Pulp Iron Ore | Composite of Pilbara and Simandou ore | 2014-03-18 | GIOP-137
GIOP-138 | 58.886 | 0.14 | 50 | +/- 0.04 | 3.260628 | 0.0557136 | 60 | +/- 0.015 | 4.487331 | 0.04806759 | 59 | +/- 0.013 | 0.05349347 | 0.00189403 | 60 | +/- 0.0005 | 0.1627667 | 0.004227379 | 60 | +/- 0.001 | 7.363456 | 0.09590678 | 57 | +/- 0.026 | Pulp Iron Ore | Composite of Pilbara ore | 2014-08-15 | GIOP-138
GIOP-140 | 47.31139 | 0.2614022 | 59 | +/- 0.069 | 4.100153 | 0.06956084 | 59 | +/- 0.018 | 19.9576 | 0.2163497 | 59 | +/- 0.057 | 0.079936005 | 0.001254373 | 60 | +/- 0.0003 | 0.2629583 | 0.007503339 | 60 | +/- 0.002 | 6.549559 | 0.09622733 | 59 | +/- 0.025 | Pulp Iron Ore | Composite of Pilbara ore | 2014-08-15 | GIOP-140
GIOP-142 | 56.57883 | 0.1433713 | 60 | +/- 0.037 | 3.031868 | 0.02474117 | 59 | +/- 0.007 | 6.703756 | 0.03067919 | 59 | +/- 0.008 | 0.04116975 | 0.001241104 | 60 | +/- 0.0003 | 0.1781898 | 0.004185966 | 59 | +/- 0.001 | 8.367626 | 0.05661412 | 50 | +/- 0.016 | Pulp Iron Ore | Pilbara | 2015-09-08 | GIOP-142
GIOP-143 | 62.9682 | 0.139027 | 60 | +/- 0.036 | 1.489798 | 0.02235688 | 58 | +/- 0.006 | 3.085502 | 0.02184318 | 49 | +/- 0.006 | 0.06398243 | 0.00101309 | 48 | +/- 0.0003 | 0.05312 | 0.004455269 | 60 | +/- 0.001 | 4.897748 | 0.04125586 | 46 | +/- 0.012 | Pulp Iron Ore | Pilbara | 2015-09-08 | GIOP-143
GIOP-144 | 59.42856 | 0.1202065 | 60 | +/- 0.031 | 1.810498 | 0.02005966 | 60 | +/- 0.005 | 4.247402 | 0.02460573 | 60 | +/- 0.006 | 0.04747779 | 0.001050674 | 49 | +/- 0.0003 | 0.06269167 | 0.004139241 | 60 | +/- 0.001 | 8.272486 | 0.0421797 | 50 | +/- 0.012 | Pulp Iron Ore | Pilbara | 2015-09-08 | GIOP-144
GIOP-145 | 60.20688 | 0.122576 | 58 | +/- 0.033 | 2.017281 | 0.02258144 | 59 | +/- 0.006 | 3.571215 | 0.02577973 | 59 | +/- 0.007 | 0.0591507 | 0.0009620601 | 57 | +/- 0.0003 | 0.07869833 | 0.004137775 | 60 | +/- 0.001 | 7.658438 | 0.04735439 | 47 | +/- 0.014 | Pulp Iron Ore | Pilbara | 2015-09-08 | GIOP-145
GIOP-146 | 57.65433 | 0.136171 | 60 | +/- 0.035 | 3.715917 | 0.06012099 | 59 | +/- 0.016 | 5.776945 | 0.04043131 | 58 | +/- 0.011 | 0.04569808 | 0.001058173 | 47 | +/- 0.0003 | 0.2015576 | 0.005638635 | 59 | +/- 0.001 | 7.346555 | 0.05007786 | 49 | +/- 0.015 | Pulp Iron Ore | Pilbara | 2015-09-08 | GIOP-146
GIOP-147 | 59.17338 | 0.1170931 | 57 | +/- 0.031 | 2.108202 | 0.02009482 | 58 | +/- 0.005 | 4.449384 | 0.04213315 | 58 | +/- 0.011 | 0.08164656 | 0.001649803 | 58 | +/- 0.0004 | 0.2036052 | 0.004698728 | 58 | +/- 0.001 | 8.077542 | 0.04599514 | 48 | +/- 0.013 | Pulp Iron Ore | Pilbara | 2015-09-08 | GIOP-147
GIOP-148 | 58.90177 | 0.1234173 | 60 | +/- 0.032 | 2.324466 | 0.02401366 | 59 | +/- 0.006 | 4.451532 | 0.03076822 | 60 | +/- 0.008 | 0.08074952 | 0.001199013 | 58 | +/- 0.0003 | 0.109065 | 0.003162911 | 60 | +/- 0.001 | 8.199979 | 0.04854092 | 48 | +/- 0.014 | Pulp Iron Ore | Pilbara | 2015-09-08 | GIOP-148
GIOP-161 | 60.47593 | 0.1287704 | 60 | +/- 0.034 | 2.116143 | 0.01510505 | 49 | +/- 0.004 | 2.91063 | 0.02459531 | 60 | +/- 0.006 | 0.06223404 | 0.001763967 | 60 | +/- 0.0005 | 1.630376 | 0.05619366 | 58 | +/- 0.015 | 6.017206 | 0.0462797 | 49 | +/- 0.013 | Pulp Iron Ore | Pilbara | 2015-09-08 | GIOP-161

## Phosphate CRM List
GEOSTATS PTY LTD
Mining Industry Consultants
Reference Material Manufacture and Sales
Certified Phosphate Reference Materials
Please note: Other control grades may be available for these materials. Please contact us for further information.
Low stock materials highlighted in red.
| P2O5 Statistics (%) |  |  |  | Al2O3 Statistics (%) |  |  |  | CaO Statistics (%) |  |  |  | Fe2O3 Statistics (%) |  |  |  | SiO2 Statistics (%) |  |  |  | SO3 Statistics (%) |  |  |  | LOI Statistics (%) | [5 empty] | Certificate
Product Code | Mean | Stdev | Count | 95% CI | Mean | Stdev | Count | 95% CI | Mean | Stdev | Count | 95% CI | Mean | Stdev | Count | 95% CI | Mean | Stdev | Count | 95% CI | Mean | Stdev | Count | 95% CI | Mean | Stdev | Count | 95% CI | DESCRIPTION OF SOURCE / MATRIX | Certified Date | Link

## Manganese CRM List
GEOSTATS PTY LTD
Mining Industry Consultants
Reference Material Manufacture and Sales
Certified Manganese Reference Materials
Please note: Other control grades may be available for these materials. Please contact us for further information.
Low stock materials highlighted in red.
| Mn Statistics (%) |  |  |  | CaO Statistics (%) |  |  |  | Fe Statistics (%) |  |  |  | Al2O3 Statistics (%) |  |  |  | SiO2 Statistics (%) |  |  |  | MgO Statistics (%) | [5 empty] | Certificate
Product Code | Mean | Stdev | Count | 95% CI | Mean | Stdev | Count | 95% CI | Mean | Stdev | Count | 95% CI | Mean | Stdev | Count | 95% CI | Mean | Stdev | Count | 95% CI | Mean | Stdev | Count | 95% CI | DESCRIPTION OF SOURCE / MATRIX | Certified Date | Link
GMN-02 | 0.2224322 | 0.006242735 | 50 | +/- 0.002 | 27.7568 | 0.1646324 | 50 | +/- 0.047 | 0.6508 | 0.01651715 | 50 | +/- 0.005 | 1.289 | 0.01787142 | 50 | +/- 0.005 | 7.554 | 0.09795876 | 50 | +/- 0.028 | 18.8352 | 0.2611063 | 50 | +/- 0.075 | (Grayish orange pink) | 2011-08-31 | GMN-02
GMN-03 | 44.25376 | 0.1659722 | 50 | +/- 0.048 | 0.3010204 | 0.008954724 | 49 | +/- 0.003 | 8.2306 | 0.08207538 | 50 | +/- 0.024 | 1.8688 | 0.02255515 | 50 | +/- 0.006 | 10.39347 | 0.1375765 | 49 | +/- 0.04 | 0.2972 | 0.02020709 | 50 | +/- 0.006 | (Dark gray) | 2011-08-31 | GMN-03

## Tungsten CRM List
GEOSTATS PTY LTD
Mining Industry Consultants
Reference Material Manufacture and Sales
Certified Tungsten Reference Materials
Low stock materials highlighted in red.
| Tungsten Statistics (ppm) | [5 empty] | Certificate
Product Code | Mean | Stdev | Count | 95% CI | DESCRIPTION OF SOURCE / MATRIX | Certified Date | Link
GW-03 | 1743.9 | 64.55634 | 50 | +/- 18 | Pilbara granite, scheelite / wolframite / fluorite mineralisation | 2010-12-22 | GW-03

## Chromite CRM List
GEOSTATS PTY LTD
Mining Industry Consultants
Reference Material Manufacture and Sales
Certified Chromite Reference Materials
Please note: Other control grades may be available for these materials. Please contact us for further information.
Low stock materials highlighted in red.
| Cr2O3 Statistics (%) |  |  |  | Fe2O3 Statistics (%) |  |  |  | Al2O3 Statistics (%) |  |  |  | SiO2 Statistics (%) |  |  |  | MgO Statistics (%) |  |  |  | LOI Statistics (%) | [6 empty] | Certificate
Product Code | Mean | Stdev | Count | 95% CI | Mean | Stdev | Count | 95% CI | Mean | Stdev | Count | 95% CI | Mean | Stdev | Count | 95% CI | Mean | Stdev | Count | 95% CI | Mean | Stdev | Count | 95% CI | MATERIAL TYPE | DESCRIPTION OF SOURCE / MATRIX | Certified Date | Link
GCR-01 | 44.94591 | 0.479472 | 44 | +/- 0.142 | 19.6293 | 0.1855929 | 43 | +/- 0.055 | 11.3078 | 0.1106251 | 50 | +/- 0.031 | 6.6282 | 0.1460038 | 50 | +/- 0.04 | 14.58787 | 0.1273464 | 47 | +/- 0.036 | 1.28625 | 0.05756125 | 48 | +/- 0.016 | Pulp Chromite | nr | 2010-12-24 | GCR-01
GCR-02 | 43.97289 | 0.5999917 | 45 | +/- 0.175 | 27.12698 | 0.2023615 | 43 | +/- 0.06 | 6.87 | 0.1063015 | 49 | +/- 0.03 | 5.8266 | 0.1620482 | 50 | +/- 0.045 | 12.835 | 0.1011654 | 46 | +/- 0.029 | 1.8834 | 0.08297061 | 50 | +/- 0.023 | Pulp Chromite | nr | 2010-12-24 | GCR-02
GCR-04 | 0.70138 | 0.02136647 | 50 | +/- 0.006 | 12.2884 | 0.09247967 | 50 | +/- 0.026 | 0.4204651 | 0.02869822 | 43 | +/- 0.009 | 39.22 | 0.2456395 | 50 | +/- 0.068 | 36.2852 | 0.1477345 | 50 | +/- 0.041 | 10.6664 | 0.08400097 | 50 | +/- 0.023 | Pulp Chromite | nr | 2010-12-24 | GCR-04
GCR-05 | 38.040175 | 0.3368159 | 40 | +/- 0.104 | 25.48512 | 0.2292158 | 43 | +/- 0.069 | 11.5296 | 0.1578162 | 50 | +/- 0.044 | 7.528085 | 0.1436729 | 47 | +/- 0.041 | 13.2104 | 0.1478273 | 50 | +/- 0.041 | 2.847755 | 0.07850863 | 49 | +/- 0.022 | Pulp Chromite | nr | 2010-12-24 | GCR-05
GCR-06 | 47.92202 | 0.5769212 | 42 | +/- 0.174 | 28.79707 | 0.2795196 | 41 | +/- 0.086 | 8.724043 | 0.1265368 | 47 | +/- 0.036 | 3.2062 | 0.1001201 | 50 | +/- 0.028 | 9.0072 | 0.1417966 | 50 | +/- 0.039 | 0.79464 | 0.07622436 | 50 | +/- 0.021 | Pulp Chromite | nr | 2010-12-24 | GCR-06

## Lithium & Tantalum CRM List
GEOSTATS PTY LTD
Mining Industry Consultants
Reference Material Manufacture and Sales
Certified Lithium & Tantalum Reference Materials
Low stock materials highlighted in red.
| Lithium Statistics (ppm) |  |  |  | Tantalum Statistics (ppm) |  |  |  | Niobium Statistics (ppm) |  |  |  | Tin Statistics (ppm) |  |  |  |  | ISCC-NBS, SP440 |  | Certificate
Product Code | Mean | Stdev | Count | 95% CI | Mean | Stdev | Count | 95% CI | Mean | Stdev | Count | 95% CI | Mean | Stdev | Count | 95% CI | DESCRIPTION OF SOURCE / MATRIX | Colour designation | Certified Date | Link
GTA-12 | 17412.45 | 317.3807 | 60 | +/- 80.3 | 555.9233 | 41.77775 | 60 | +/- 10.6 | 183.4333 | 19.02662 | 60 | +/- 4.8 | nr | nr | nr | nr | Spodumene Concentrate Basalt Blend, Western Australia | Very light gray | 2019-01-25 | GTA-12
GTA-14 | 6362.017 | 127.0664 | 58 | +/- 32.7 | 203.8576 | 15.5302 | 59 | +/- 4 | 76.13793 | 7.328024 | 58 | +/- 1.9 | nr | nr | nr | nr | Spodumene Concentrate Basalt Blend, Western Australia | Very light gray | 2019-01-25 | GTA-14

## Antimony CRM List
GEOSTATS PTY LTD
Mining Industry Consultants
Reference Material Manufacture and Sales
Certified Antimony Reference Materials
Low stock materials highlighted in red.
| Antimony Statistics (ppm) |  |  |  | Gold Statistics (ppm) |  |  |  |  | ISCC-NBS, SP440 |  | Certificate
Product Code | Mean | Stdev | Count | 95% CI | Mean | Stdev | Count | 95% CI | Description of Source / Matrix | Colour designation | Certified Date | Link
GSB-01 | 1635.564 | 35.46443 | 39 | +/- 12 | nr | nr | nr | nr | Plant tails | Very Light Gray | December-2014 | GSB-01
GSB-03 | 536873.1 | 7775.567 | 49 | +/- 2257 | 41.9 | nr | nr | nr | Plant concentrate | Medium Dark Gray | 23rd June 2016 | GSB-03
GSB-04 | 34308.32 | 693.7061 | 54 | +/- 191 | 7.1 | nr | nr | nr | Plant feed | Light Gray | 23rd June 2016 | GSB-04
GSB-05 | 1769.664 | 221.4892 | 58 | +/- 59 | 0.9 | nr | nr | nr | Plant tails | Very Light Gray | 23rd June 2016 | GSB-05
GSB-06 | 98795.38 | 3541.66 | 47 | +/- 1051 | nr | nr | nr | nr | Stibnite transitional ore | Very Pale Orange | 23rd June 2016 | GSB-06
GSB-07 | 17534.42 | 846.9362 | 39 | +/- 278 | nr | nr | nr | nr | Stibnite transitional ore | Grayish Orange | 23rd June 2016 | GSB-07
GSB-08 | 16338.12 | 296.3293 | 37 | +/- 100 | nr | nr | nr | nr | Stibnite transitional ore | Very Pale Orange | 23rd June 2016 | GSB-08
GSB-09 | 65042.94 | 2186.741 | 59 | +/- 575 | nr | nr | nr | nr | Composite of plant tails, feed and concentrate | Light Gray | 23rd June 2016 | GSB-09
GSB-10 | 116610.8 | 2509.762 | 59 | +/- 660 | nr | nr | nr | nr | Composite of plant tails, feed and concentrate | Medium Light Gray | 23rd June 2016 | GSB-10
GSB-11 | 211013.1 | 3424.751 | 52 | +/- 963 | nr | nr | nr | nr | Composite of plant tails, feed and concentrate | Medium Gray | 23rd June 2016 | GSB-11
GSB-12 | 6766.7175 | 202.6338 | 40 | +/- 66 | 1.418217 | 0.06046573 | 60 | +/- 0.016 | Stibnite, ex NSW, Australia. | Light Gray | 28th April 2025 | GSB-12
GSB-13 | 3516.46 | 143.7171 | 40 | +/- 47 | 0.73146 | 0.01952937 | 50 | +/- 0.006 | Stibnite, basalt blend, ex NSW, Australia. | Light Gray | 28th April 2025 | GSB-13

## Assay Pills
GEOSTATS PTY LTD
Mining Industry Consultants
Reference Material Manufacture and Sales
Assay Pills
Low stock materials highlighted in red.
Gold (ppm)
Product Code | 1g Pill | Dosed 1kg sample
GAP-01 | 3237 | 3.237
GAP-02 | 1025 | 1.025
GAP-03 | 10000 | 10
GAP-04 | 2117 | 2.117
GAP-05 | 5249 | 5.249
GAP-06 | 22202 | 22.202
GAP-07 | 304 | 0.304
GAP-09 | 15000 | 15