## Sheet 1
Material Code | G313-1
Analyte | Au (Fire Assay) |  |  | Au (Aqua Regia)
Units | ppm |  |  | ppm
Average | 1.001847 |  |  | 1.013117
Standard Deviation | 0.04977928 |  |  | 0.07128999
Count | 157 |  |  | 77
95% Confidence Interval | 0.007847459 |  |  | 0.01618084
Lab | Result | Method | Reading | Result | Method | Reading
Lab 1 | 0.97 | FA | ES | 0.93 | AR | ES,MS
Lab 2 | 0.94 | FA | AAS
Lab 3 | 1.01 | FA | AAS
Lab 4 | 1.06 | FA | AAS,GRAV
Lab 5 | 1.05 | FA | ES | 0.92 | FA,PR | MS
Lab 6 | 0.89 | FA | AAS | 0.99 | AR,GF | AAS
Lab 7 | 1.03 | FA | AAS
Lab 8 | 0.98 | FA | AAS
Lab 9 | 0.98 | FA | AAS,GRAV
Lab 10 | 0.98 | FA | AAS,GRAV | 1.03 | FA | AAS,GRAV
Lab 11 |  |  |  | 1.08 | AR,GF | AAS
Lab 12 | 0.96 | FA | AAS,GRAV
Lab 13 |  |  |  | 1.07 | AR | DIBK,AAS
Lab 14 |  |  |  | 1.02 | AR | MS
Lab 15 | 0.95 | FA | AAS,GRAV
Lab 16 |  |  |  | 0.99 | PR,AR | MS
Lab 17 | 0.93 | FA | AAS
Lab 18 | 0.97 | FA | AAS
Lab 19 | 1.04 | FA | AAS | 1.01 | AR | AAS
Lab 20 | 1.01 | FA | AAS | 1.07 | AR | AAS
Lab 21 | 0.96 | FA | AAS | 1.06 | PR,AR | AAS
Lab 22 | 1.03 | FA | AAS
Lab 23 | 1.01 | FA | AAS
Lab 24 | 0.98 | FA | AAS
Lab 25 | 1.11 | FA | AAS
Lab 26 | 0.99 | FA | AAS
Lab 27 | 1 | FA | AAS
Lab 28 | 1.04 | FA | AAS,GRAV
Lab 29 | 0.95 | FA | AAS | 0.98 | AR | MS
Lab 30 | 0.99 | FA | AAS | 1.17 | AR | DIBK,AAS
Lab 31 | 1 | FA | AAS | 0.92 | AR | AAS
Lab 32 | 0.99 | FA | AAS
Lab 33 | 0.96 | FA | AAS
Lab 34 | 1.08 | FA | AAS
Lab 35 | 0.95 | FA | AAS | 0.96 | AR | MS
Lab 36 | 1.04 | FA | AAS
Lab 37 | 0.99 | FA | AAS
Lab 38 | 0.97 | FA | AAS
Lab 39 | 0.99 | FA | GRAV
Lab 40 | 1.02 | FA | AAS
Lab 41 | 0.98 | FA | AAS
Lab 42 | 1 | FA | AAS,GRAV
Lab 43 | 0.89 | FA | ES
Lab 44 | 0.96 | FA | AAS | 0.95 | FA | AAS
Lab 45 | 1.34 | FA | AAS | 1.2 | AR | DIBK
Lab 46 | 1.01 | FA | AAS
Lab 47 | 0.97 | FA | AAS
Lab 48 | 0.82 | FA
Lab 49 | 1 | FA | AAS
Lab 50 | 1.07 | NAA
Lab 51 | 0.93 | FA | ES
Lab 52 | 1.02 | FA | AAS,GRAV
Lab 53 | 1.05 | FA | AAS | 1.05 | AR | ES
Lab 54 |  |  |  | 1.03 | AR | AAS
Lab 55 | 1.04 | FA | AAS | 0.93 | AR | DIBK
Lab 56 | 0.99 | FA | AAS
Lab 57 | 1.06 | FA | AAS | 0.93 | AR | DIBK
Lab 58 | 1.03 | FA | ES
Lab 59 | 0.99 | FA | ES | 1 | AR | MS
Lab 60 | 1.01 | FA | AAS
Lab 61 | 0.97 | FA | AAS,GRAV
Lab 62 | 0.95 | FA | AAS
Lab 63 | 1.06 | FA | AAS
Lab 64 | 0.88 | FA | AAS
Lab 65 | 1.01 | FA | GRAV | 1.01 | FA,AR | AAS
Lab 66 | 1 | FA | GRAV
Lab 67 |  |  |  | 0.94 | AR | DIBK,AAS
Lab 68 | 1.04 | FA | AAS | 1.02 | AR | AAS
Lab 69 | 1 | FA | AAS
Lab 70 | 0.87 | FA | AAS,GRAV
Lab 71 | 0.94 | FA | AAS
Lab 72 | 0.85 | FA | AAS
Lab 73 | 0.99 | FA | AAS,GRAV | 1.04 | FA | AAS,GRAV
Lab 74 | 1 | FA | AAS
Lab 75 | 1 | FA | AAS | 1.1 | FA | AAS
Lab 76 | 1.01 | FA | AAS
Lab 77 | 0.94 | FA | AAS
Lab 78 | 1 | FA | AAS | 0.95 | AR | AAS,MIBK
Lab 79 | 1 | FA | AAS
Lab 80 | 1.04 | FA | AAS | 1.07 | AR | AAS
Lab 81 | 1.02 | FA | GRAV | 0.99 | FA | AAS
Lab 82 | 1.41 | FA | AAS
Lab 83 |  |  |  | <10.00 | AR | DIBK
Lab 84 | 1.06 | FA | GRAV
Lab 85 |  |  |  | 0.99 | AR | AAS,DIBK
Lab 86 | 1.01 | FA | AAS
Lab 87 |  |  |  | 1 | PR,AR | DIBK
Lab 88 | 0.95 | FA | ES
Lab 89 | 0.99 | FA | AAS,GRAV
Lab 90 | 1.11 | FA | MS
Lab 91 | 1.05 | FA | AAS | 1.05 | AR | AAS
Lab 92 | 1 | FA | AAS | 0.93 | AR | AAS
Lab 93 | 0.94 | FA | AAS
Lab 94 | 1 | FA | AAS | 0.97 | AR | DIBK
Lab 95 | 0.97 | FA | AAS
Lab 96 | 0.93 | FA | AAS
Lab 97 |  |  |  | 0.96 | AR | AAS
Lab 98 | 1.07 | FA | AAS | 1.05 | AR | MS
Lab 99 | 1.11 | FA | AAS | 1.01 | AR | AAS
Lab 100 |  |  |  | 1.02 | AR | DIBK,AAS
Lab 101 | 1.07 | FA | AAS | 1.06 | AR | AAS
Lab 102 | 1.05 | FA | ES | 0.93 | AR | AAS
Lab 103 |  |  |  | 0.99 | AR | MS
Lab 104 | 0.98 | FA,AR | AAS,GRAV
Lab 105 |  |  |  | 1.04 | AR | DIBK
Lab 106 | 0.98 | FA | AAS
Lab 107 | 0.96 | FA | GRAV
Lab 108 | 0.99 | FA | AAS
Lab 109 | 0.97 | FA | AAS | 1.14 | AR | MS
Lab 110 | 0.95 | FA | ES
Lab 111 | 1.35 | FA | GRAV
Lab 112 | 1.03 | FA | AAS | 1.12 | AR | AAS
Lab 113 | 1.06 | FA | AAS
Lab 114 | 1.08 | FA | GRAV | 1.16 | AR | DIBK,AAS
Lab 115 | 0.39 | FA | AAS | 0.56 | AR | AAS
Lab 116 | 0.98 | FA | AAS
Lab 117 | 1.23 | FA | AAS | 0.98 | FA | AAS
Lab 118 | 0.96 | FA,AR | AAS
Lab 119 | 1.03 | FA | AAS | 0.88 | AR | MS
Lab 120 | 0.99 | FA | AAS
Lab 121 | 0.95 | AR | AAS | 0.98 | AR | AAS
Lab 122 | 0.99 | FA
Lab 123 | 1.23 | FA | AAS
Lab 124 |  |  |  | 1.04 | AR | AAS,DIBK
Lab 125 | 1.16 | FA | AAS | 1.12 | AR | AAS
Lab 126 | 1.09 | FA,AR | AAS | 1.07 | PR,AR | DIBK
Lab 127 | 1.14 | FA | GRAV | 1.19 | FA | AAS
Lab 128 | 0.98 | FA | AAS | 0.92 | AR | AAS
Lab 129 | 0.89 | FA | AAS | 0.9 | FA | AAS
Lab 130 | 0.98 | FA | GRAV | 0.97 | FA | GRAV
Lab 131 | 1.01 | FA | GRAV | 1.07 | AR | AAS
Lab 132 | 0.98 | FA | AAS | 0.98 | FA | AAS
Lab 133 | 0.97 | FA | AAS
Lab 134 | 1 | FA | AAS,GRAV
Lab 135 | 1.13 | FA,AR | AAS
Lab 136 | 1.04 | FA | AAS
Lab 137 | 0.99 | FA | AAS,GRAV
Lab 138 | 2.28 | FA | ES | 0.98 | AR | ES
Lab 139 | 1.34 | FA | GRAV
Lab 140 | 1.1 | FA
Lab 141 | 1.09 | FA | AAS
Lab 142 | 1.13 | FA | ICP
Lab 143 | 0.99 | FA | AAS
Lab 144 | 0.99 | FA | AAS
Lab 145 | 0.94 | FA | ES
Lab 146 | 1.02 | FA | AAS
Lab 147 | 1.02 | FA | AAS
Lab 148 | 0.99 | FA | AAS
Lab 149 | 0.84 | FA
Lab 150 |  |  |  | 0.94 | AR
Lab 151 | 0.99 | FA | AAS | 1 | FA | AAS
Lab 152 | 0.95 | FA | AAS | 0.95 | FA | AAS
Lab 153 | 0.99 | FA | AAS
Lab 154 | 0.8 | FA | AAS
Lab 155 | 1.03 | FA | AAS | 1.02 | AR | DIBK
Lab 156 | 0.98 | FA,PR | AAS
Lab 157 | 1.03 | FA | AAS | 1.01 | AR | AAS
Lab 158 | 0.98 | FA | AAS,GRAV
Lab 159 | 1.02 | FA | AAS
Lab 160 | 1.05 | FA | AAS
Lab 161 | 1.01 | FA | AAS
Lab 162 | 1.03 | FA | AAS | 0.95 | AR | AAS
Lab 163 | 1.02 | FA | AAS | 1.21 | AR | DIBK
Lab 164 | 0.97 | FA | AAS | 1.09 | AR | AAS
Lab 165 | 1.1 | FA | AAS
Lab 166 | 0.95 | FA | AAS
Lab 167 | 1.02 | FA | AAS | 1.05 | AR | DIBK
Lab 168 | 1.04 | FA | AAS | 1.02 | AR | DIBK,AAS
Lab 169 |  |  |  | 0.97 | AR | DIBK
Lab 170 | 1.03 | FA | AAS
Lab 171 | 1.02 | FA | AAS | 0.99 | AR | AAS
Lab 172 | 1.06 | FA | AAS | 0.93 | AR | DIBK,AAS
Lab 173 | 1.04 | FA | AAS
Lab 174 | 0.98 | FA | AAS
Lab 175 | 0.98 | FA | AAS
Lab 176 | 0.98 | FA | AAS
Lab 177 | 1.01 | FA | AAS | 1.02 | AR | AAS
Lab 178 | 0.94 | FA | AAS,GRAV | 1 | FA | AAS,GRAV
Lab 179 | 0.89 | FA | AAS
Lab 180 | 2.34 | FA | GRAV
Lab 181 | 2.3 | FA | GRAV
Lab 182 | 1.06 | FA | GRAV
Lab 183 | 1 | FA | AAS
Lab 184 | 0.97 | FA | AAS | 1.01 | AR | AAS
Lab 185 | 0.99 | FA | GRAV
Lab 186 | 1 | FA | AAS,GRAV
Lab 187 | 0.95 | FA,PR | MS | 0.98 | PR,AR | MS
Lab 188 |  |  |  | 0.96 | AR | AAS
Lab 189 | 1.03 | FA | ES