## G316-10
Material Code | G316-10
Analyte | Au (Fire Assay) |  |  | Au (Aqua Regia)
Units | ppm |  |  | ppm
Average | 4.64527 |  |  | 4.557433
Standard Deviation | 0.2728676 |  |  | 0.2287129
Count | 182 |  |  | 54
95% Confidence Interval | 0.04001975 |  |  | 0.06301278
Lab | Result | Method | Reading | Result | Method | Reading
Lab 1 | 4.535 | FA | AAS
Lab 2 | 4.36 | FA | AAS
Lab 3 | 4.47 | FA | AAS,GRAV
Lab 4 | 4.575 | FA | AAS
Lab 5 | 4.97 | FA | AAS,GRAV
Lab 6 | 5.13 | FA | AAS
Lab 7 | 4.87 | FA | AAS,GRAV
Lab 8 | 4.7 | FA | AAS
Lab 9 | 3.48 | FA | AAS
Lab 10 | 4.93 | FA | AAS
Lab 11 | 4.61 | FA | GRAV
Lab 12 | 4.35 | FA | GRAV | 4.4 | AR | AAS
Lab 13 | 4.37 | FA
Lab 14 | 5.07 | FA | AAS
Lab 15 | 4.37 | FA | AAS
Lab 16 |  |  |  | 4.49 | PR,AR | MS
Lab 17 | 5.25 | FA | AAS
Lab 18 | 4.59 | FA | AAS
Lab 19 | 4.64 | FA | AAS | 9.45 | AR | AAS
Lab 20 | 4.66 | FA | AAS | 4.59 | AR | AAS
Lab 21 | 5.15 | FA | AAS | 4.87 | AR | MS
Lab 22 | 4.38 | FA | AAS
Lab 23 | 4.62 | FA | ICP
Lab 24 | 5.22 | FA | AAS
Lab 25 | 4.6 | FA | AAS
Lab 26 | 5.12 | FA | AAS
Lab 27 | 4.58 | FA | AAS
Lab 28 | 4.75 | FA | AAS | 4.67 | AR | MS
Lab 29 | 4.48 | FA | ES
Lab 30 | 5.04 | FA | AAS
Lab 31 | 4.17 | FA | AAS
Lab 32 | 4.46 | FA | AAS
Lab 33 | 4.96 | FA | AAS
Lab 34 | 4.52 | FA | AAS | 4.66 | AR | MS
Lab 35 | 4.92 | FA | AAS
Lab 36 | 4.39 | FA | AAS
Lab 37 | 4.56 | FA | AAS
Lab 38 | 4.62 | FA | GRAV
Lab 39 | 4.74 | FA | AAS
Lab 40 | 4.76 | FA | AAS
Lab 41 | 4.63 | FA | AAS
Lab 42 | 4.88 | FA | AAS
Lab 43 | 4.27 | FA | AAS | 4.23 | AR | MS
Lab 44 | 4.89 | FA | ES | 4.09 | AR | ES
Lab 45 | 4.55 | FA | AAS
Lab 46 | 5.13 | FA | AAS | 4.15 | AR | DIBK
Lab 47 | 4.49 | FA | AAS
Lab 48 | 5.42 | FA | GRAV
Lab 49 | 4.51 | FA | GRAV
Lab 50 | 4.95 | FA | AAS
Lab 51 | 4.57 | FA,AR | AAS,GRAV
Lab 52 | 4.83 | FA | AAS
Lab 53 | 5.17 | FA | AAS
Lab 54 | 4.93 | FA | AAS,GRAV
Lab 55 | 4.83 | FA | GRAV
Lab 56 | 4.93 | FA | AAS,GRAV
Lab 57 | 4.33 | NAA
Lab 58 | 4.34 | FA | ES
Lab 59 | 4.98 | FA | AAS
Lab 60 | 4.411 | FA | AAS | 4.8914 | PR,AR | MS
Lab 61 | 4.66 | FA | AAS
Lab 62 | 4.6 | FA | AAS | 4.5 | AR | MS
Lab 63 | 4.35 | FA | AAS
Lab 64 | 4.43 | FA | AAS | 4.52 | AR | DIBK
Lab 65 | 4.54 | FA | AAS | 4.57 | AR | AAS
Lab 66 | 4.484 | FA | AAS
Lab 67 | 4.47 | FA | ES
Lab 68 | 4.65 | FA | ES | 4.37 | AR | MS
Lab 69 | 5.49 | FA | AAS
Lab 70 | 4.48 | FA | AAS
Lab 71 | 4.475 | FA | AAS
Lab 72 | 4.28 | FA | AAS | 4.54 | AR | MS
Lab 73 | 4.39 | FA | AAS | 4.26 | AR | AAS
Lab 74 | 4.66 | FA | AAS,GRAV
Lab 75 | 4.792 | FA | AAS
Lab 76 | 4.98 | FA | AAS,GRAV
Lab 77 | 4.87 | FA | AAS | 4.75 | AR | AAS
Lab 78 | 4.55 | FA | AAS | 4.79 | AR | AAS
Lab 79 | 5.2 | FA | GRAV
Lab 80 | 4.89 | FA
Lab 81 |  |  |  | 5.06 | AR | AAS
Lab 82 | 4.871 | FA | AAS
Lab 83 | 4.63 | FA | AAS
Lab 84 | 4.59 | FA | GRAV
Lab 85 | 4.61 | FA | AAS
Lab 86 | 4.26 | FA | AAS
Lab 87 | 4.55 | FA | AAS
Lab 88 | 4.72 | FA | AAS
Lab 89 | 4.45 | FA | AAS
Lab 90 | 5.07 | FA | AAS
Lab 91 |  |  |  | 4.9 | PR,AR | DIBK
Lab 92 | 3.91 | FA | AAS
Lab 93 | 5.21 | FA | AAS
Lab 94 | 5.04 | FA | AAS
Lab 95 | 4.837 | FA | AAS | 4.492 | AR | MS
Lab 96 | 4.68 | FA | AAS
Lab 97 | 4.5 | FA | AAS
Lab 98 | 4.54 | FA | AAS
Lab 99 | 4.66 | FA | AAS | 4.3 | AR | DIBK
Lab 100 | 4.72 | FA | AAS
Lab 101 | 5.31 | FA | AAS
Lab 102 | 4.77 | FA,AR | AAS | 4.63 | PR,AR | DIBK
Lab 103 |  |  |  | 4.24 | AR | AAS
Lab 104 | 4.69 | FA | AAS
Lab 105 | 4.75 | FA | ES
Lab 106 | 4.36 | FA | AAS
Lab 107 | 4.3 | FA | AAS
Lab 108 | 5.01 | FA | AAS | 4.83 | AR | AAS
Lab 109 | 4.37 | FA | AAS
Lab 110 | 5.49 | FA | AAS
Lab 111 | 4.73 | FA | GRAV
Lab 112 | 5
Lab 113 | 0.88 | FA | GRAV
Lab 114 | 4.731 | FA | GRAV
Lab 115 | 4.52 | FA | AAS | 6.67 | AR | AAS
Lab 116 | 4.46 | FA | AAS
Lab 117 | 4.25 | FA | AAS
Lab 118 | 4.38 | FA | AAS,GRAV
Lab 119 |  |  |  | 4.54 | AR | DIBK,AAS
Lab 120 | 4.4 | FA | AAS | 4.45 | AR | AAS
Lab 121 | 5.04 | FA | ES | 4.6 | AR | AAS
Lab 122 |  |  |  | 4.545 | AR | MS
Lab 123 | 5.61 | FA | AAS | 4.38 | AR | DIBK
Lab 124 | 4.56 | FA | AAS
Lab 125 | 4.46 | FA | AAS
Lab 126 | 4.4 | FA | AAS
Lab 127 | 4.33 | FA | AAS
Lab 128 | 4.91 | FA | AAS | 4.91 | AR | MS
Lab 129 |  |  |  | 5.33 | AR | DIBK,AAS
Lab 130 |  |  |  | 4.5 | AR | AAS
Lab 131 | 5.22 | FA | AAS | 4.5 | LW
Lab 132 | 4.7 | FA | AAS
Lab 133 | 5.56 | FA
Lab 134 | 4.67 | FA | AAS
Lab 135 | 4.2171 | FA | AAS
Lab 136 | 4.47 | FA | AAS
Lab 137 | 4.876 | FA | AAS | 3.65 | AR | MS
Lab 138 | 4.75 | FA | AAS
Lab 139 | 5.25 | FA | AAS | 4.45 | AR | AAS
Lab 140 | 4.97 | FA | AAS | 5.85 | AR | AAS
Lab 141 |  |  |  | 4.88 | AR
Lab 142 | 5.08 | FA | AAS
Lab 143 | 4.19 | FA | AAS,GRAV
Lab 144 | 4.99 | FA | AAS | 4.75 | AR | AAS
Lab 145 |  |  |  | 4.66 | AR | AAS
Lab 146 |  |  |  | 4.56 | AR | AAS
Lab 147 | 6.00 | FA | AAS
Lab 148 | 4.44 | FA |  | 4.85 | AR
Lab 149 | 4.93 | FA | AAS
Lab 150 | 4.63 | FA | AAS,GRAV
Lab 151 | 4.16 | FA | ES
Lab 152 | 4.56 | FA | ICP
Lab 153 | 4.66 | FA | AAS | 4.45 | AR | AAS
Lab 154 | 4.56 | FA | AAS
Lab 155 | 4.79 | FA | GRAV
Lab 156 | 4.41 | FA | AAS
Lab 157 | 4.66 | FA | AAS
Lab 158 | 4.22 | FA
Lab 159 | 4.53 | FA | AAS
Lab 160 | 4.6 | FA | AAS
Lab 161 | 4.68 | FA | AAS
Lab 162 | 4.645 | FA | AAS | 4.693 | AR | AAS
Lab 163 | nr | FA | AAS,GRAV
Lab 164 | 4.78 | FA | AAS
Lab 165 | 4.55 | FA | AAS | 4.05 | AR | AAS
Lab 166 | 4.5 | FA | AAS | 4.6 | AR | AAS
Lab 167 | 4.61 | FA | AAS
Lab 168 | 4.29 | FA | AAS | 4.26 | AR | DIBK
Lab 169 | 4.39 | FA | AAS | 4.37 | AR | DIBK,AAS
Lab 170 | 4.415 | FA | GRAV
Lab 171 | 4.73 | FA | AAS | 4.59 | AR | AAS
Lab 172 | 4.62 | FA | AAS | 4.85 | AR | DIBK,AAS
Lab 173 | 4.56 | FA | AAS
Lab 174 | 4.21 | FA | AAS
Lab 175 | 4.36 | FA | ES
Lab 176 | 4.66 | FA | AAS
Lab 177 | 4.62 | FA | AAS
Lab 178 | 4.6 | FA | AAS
Lab 179 |  |  |  | 4.65 | AR | AAS,DIBK
Lab 180 | 4.57 | FA | AAS
Lab 181 | 4.28 | FA | AAS | 4.48 | AR | AAS
Lab 182 | 4.71 | FA | AAS
Lab 183 | 4.64 | FA | AAS
Lab 184 | 4.78 | FA | AAS | 4.53 | AR | AAS
Lab 185 | 4.48 | FA | AAS
Lab 186 | 4.46 | FA | AAS
Lab 187 | 4.55 | FA | AAS | 4.46 | AR | AAS
Lab 188 | 4.4 | FA | AAS
Lab 189 | 4.67 | FA | AAS
Lab 190 | 4.76 | FA | AAS
Lab 191 | 4.57 | FA | AAS | 4.29 | AR | AAS
Lab 192 | 4.93 | FA | GRAV | 4.95 | AR | GRAV
Lab 193 |  |  |  | 28.63 | AR
Lab 194 | 4.32 | FA | AAS,GRAV
Lab 195 | 4.66 | FA | ES
Lab 196 | 4.49 | FA
Lab 197 | 8.01 | FA | AAS
Lab 198 | 4.11 | FA | AAS
Lab 199 | 4.4 | FA | GRAV
Lab 200 | 4.645 | FA | AAS,GRAV
Lab 201 | 5.01 | FA | AAS
Lab 202 | 5.96 | FA,PR | MS | 5.80 | PR,AR | MS
Lab 203 | 4.31 | IH | AAS | 4.51 | IH | AAS
Lab 204 | 4.38 | FA | ES
Lab 205 | 4.7 | FA | AAS
Lab 206 |  |  |  | 5.49 | AR,DIBK | AAS