## G316-3
Material Code | G316-3
Analyte | Au (Fire Assay) |  |  | Au (Aqua Regia)
Units | ppm |  |  | ppm
Average | 0.2072216 |  |  | 0.2117765
Standard Deviation | 0.01287025 |  |  | 0.01801478
Count | 167 |  |  | 51
95% Confidence Interval | 0.001972236 |  |  | 0.005117155
Lab | Result | Method | Reading | Result | Method | Reading
Lab 1 | 0.198 | FA | AAS
Lab 2 | 0.201 | FA | AAS
Lab 3 | 0.18 | FA | AAS,GRAV
Lab 4 | 0.185 | FA | AAS
Lab 5 | 0.21 | FA | AAS,GRAV
Lab 6 | 0.2 | FA | AAS
Lab 7 | 0.25 | FA | AAS,GRAV
Lab 8 | 0.2 | FA | AAS
Lab 9 | 0.205 | FA | AAS
Lab 10 | 0.2 | FA | AAS
Lab 11 | 0.22 | FA | GRAV
Lab 12 | 0.15 | FA | GRAV | 0.56 | AR | AAS
Lab 13 | 0.21 | FA
Lab 14 | 0.2 | FA | AAS
Lab 15 | 0.2 | FA | AAS
Lab 16 |  |  |  | 0.21 | PR,AR | MS
Lab 17 | 0.21 | FA | AAS
Lab 18 | 0.217 | FA | AAS
Lab 19 | 0.21 | FA | AAS | 0.2 | AR | AAS
Lab 20 | 0.23 | FA | AAS | 0.2 | AR | AAS
Lab 21 | 0.2 | FA | AAS | 0.2 | AR | MS
Lab 22 | 0.19 | FA | AAS
Lab 23 | 0.2 | FA | ICP
Lab 24 | 0.2 | FA | AAS
Lab 25 | 0.2 | FA | AAS
Lab 26 | 0.205 | FA | AAS
Lab 27 | 0.23 | FA | AAS
Lab 28 | 0.21 | FA | AAS | 0.189 | AR | MS
Lab 29 | 0.2 | FA | ES
Lab 30 | 0.21 | FA | AAS
Lab 31 | 0.2 | FA | AAS
Lab 32 | 0.2 | FA | AAS
Lab 33 | 0.19 | FA | AAS
Lab 34 | 0.19 | FA | AAS | 0.21 | AR | MS
Lab 35 | 0.21 | FA | AAS
Lab 36 | 0.21 | FA | AAS
Lab 37 | 0.21 | FA | AAS
Lab 38 | 0.22 | FA | GRAV
Lab 39 | 0.27 | FA | AAS
Lab 40 | 0.21 | FA | AAS
Lab 41 | 0.21 | FA | AAS
Lab 42 | 0.2 | FA | AAS
Lab 43 | 0.2 | FA | AAS | 0.192 | AR | MS
Lab 44 | 0.196 | FA | ES | 0.23 | AR | ES
Lab 45 | 0.23 | FA | AAS
Lab 46 | 0.24 | FA | AAS | 0.36 | AR | DIBK
Lab 47 | 0.21 | FA | AAS
Lab 48 | 0.27 | FA | GRAV
Lab 49 | 0.21 | FA | GRAV
Lab 50 | 0.17 | FA | AAS
Lab 51 | 0.22 | FA,AR | AAS,GRAV
Lab 52 | 0.22 | FA | AAS
Lab 53 | 0.21 | FA | AAS
Lab 54 | 0.22 | FA | AAS,GRAV
Lab 55 | 0.21 | FA | GRAV
Lab 56 | 0.22 | FA | AAS,GRAV
Lab 57 | 0.22 | NAA
Lab 58 | 0.32 | FA | ES
Lab 59 | 0.2 | FA | AAS
Lab 60 | 0.195 | FA | AAS | 0.1766 | PR,AR | MS
Lab 61 | 0.2 | FA | AAS
Lab 62 | 0.21 | FA | AAS | 0.214 | AR | MS
Lab 63 | 0.2 | FA | AAS
Lab 64 | 0.2 | FA | AAS | 0.202 | AR | DIBK
Lab 65 | 0.21 | FA | AAS | 0.22 | AR | AAS
Lab 66 | 0.197 | FA | AAS
Lab 67 | 0.201 | FA | ES
Lab 68 | 0.2 | FA | ES | 0.195 | AR | MS
Lab 69 | 0.199 | FA | AAS
Lab 70 | 0.199 | FA | AAS
Lab 71 | 0.221 | FA | AAS
Lab 72 | 0.2 | FA | AAS | 0.21 | AR | MS
Lab 73 | 0.22 | FA | AAS | 0.2 | AR | AAS
Lab 74 | 0.21 | FA | AAS,GRAV
Lab 75 | 0.194 | FA | AAS
Lab 76 | 0.212 | FA | AAS,GRAV
Lab 77 | 0.19 | FA | AAS | 0.2 | AR | AAS
Lab 78 | 0.19 | FA | AAS | 0.2 | AR | AAS
Lab 79 | 0.21 | FA | GRAV
Lab 80 | 0.18 | FA
Lab 81 |  |  |  | 0.23 | AR | AAS
Lab 82 | 0.206 | FA | AAS
Lab 83 | 0.2 | FA | AAS
Lab 84 | 0.15 | FA | GRAV
Lab 85 | 0.27 | FA | AAS
Lab 86 | 0.19 | FA | AAS
Lab 87 | 0.2 | FA | AAS
Lab 88 | 0.21 | FA | AAS
Lab 89 | 0.27 | FA | AAS
Lab 90 | 0.21 | FA | AAS
Lab 91 |  |  |  | 0.24 | PR,AR | DIBK
Lab 92 | 0.34 | FA | AAS
Lab 93 | 0.2 | FA | AAS
Lab 94 | 0.2 | FA | AAS
Lab 95 | 0.201 | FA | AAS | 0.199 | AR | MS
Lab 96 | 0.22 | FA | AAS
Lab 97 | 0.21 | FA | AAS
Lab 98 | 0.19 | FA | AAS
Lab 99 | 0.2 | FA | AAS | 0.2 | AR | DIBK
Lab 100 | 0.21 | FA | AAS
Lab 101 | 0.23 | FA | AAS
Lab 102 | 0.25 | FA,AR | AAS | 0.24 | PR,AR | DIBK
Lab 103 |  |  |  | 0.18 | AR | AAS
Lab 104 | 0.2 | FA | AAS
Lab 105 | 1.40 | FA | ES
Lab 106 | 0.22 | FA | AAS
Lab 107 | 0.19 | FA | AAS
Lab 108 | 0.21 | FA | AAS | 0.2 | AR | AAS
Lab 109 | <0.20 | FA | AAS
Lab 110 | 0.41 | FA | AAS
Lab 111 | 0.21 | FA | GRAV
Lab 112 | 0.24
Lab 113 | 0.19 | FA | GRAV
Lab 114 | <0.07 | FA | GRAV
Lab 115 | 0.15 | FA | AAS | 0.33 | AR | AAS
Lab 116 | 0.18 | FA | AAS
Lab 117 | 0.22 | FA | AAS
Lab 118 | 0.22 | FA | AAS,GRAV
Lab 119 |  |  |  | 0.21 | AR | DIBK,AAS
Lab 120 | 0.23 | FA | AAS | 0.23 | AR | AAS
Lab 121 | 0.23 | FA | ES | 0.19 | AR | AAS
Lab 122 |  |  |  | 0.204 | AR | MS
Lab 123 | 0.21 | FA | AAS | 0.27 | AR | DIBK
Lab 124 | 0.31 | FA | AAS
Lab 125 | 0.19 | FA | AAS
Lab 126 | 0.22 | FA | AAS
Lab 127 | 0.2 | FA | AAS
Lab 128 | 0.30 | FA | AAS | 0.22 | AR | MS
Lab 129 |  |  |  | <0.50 | AR | DIBK,AAS
Lab 130 |  |  |  | 0.21 | AR | AAS
Lab 131 | 0.23 | FA | AAS | 0.06 | LW
Lab 132 | 0.19 | FA | AAS
Lab 133 | 0.21 | FA
Lab 134 | 0.2 | FA | AAS
Lab 135 | 0.26 | FA | AAS
Lab 136 | 0.19 | FA | AAS
Lab 137 | 0.208 | FA | AAS | 0.243 | AR | MS
Lab 138 | 0.21 | FA | AAS
Lab 139 | 0.23 | FA | AAS | 0.23 | AR | AAS
Lab 140 | 0.30 | FA | AAS | 0.14 | AR | AAS
Lab 141 |  |  |  | 0.21 | AR
Lab 142 | 0.25 | FA | AAS
Lab 143 | 0.26 | FA | AAS,GRAV
Lab 144 | 0.23 | FA | AAS | 0.21 | AR | AAS
Lab 145 |  |  |  | 0.2 | AR | AAS
Lab 146 |  |  |  | 1.14 | AR | AAS
Lab 147 | 0.23 | FA | AAS
Lab 148 | 0.29 | FA |  | 0.45 | AR
Lab 149 | 0.2 | FA | AAS
Lab 150 | 0.2 | FA | AAS,GRAV
Lab 151 | 0.24 | FA | ES
Lab 152 | 0.22 | FA | ICP
Lab 153 | 0.22 | FA | AAS | 0.22 | AR | AAS
Lab 154 | 0.21 | FA | AAS
Lab 155 | 0.22 | FA | GRAV
Lab 156 | 0.2 | FA | AAS
Lab 157 | 0.214 | FA | AAS
Lab 158 | 0.18 | FA
Lab 159 | 0.2 | FA | AAS
Lab 160 | 0.22 | FA | AAS
Lab 161 | 0.2 | FA | AAS
Lab 162 | 0.2 | FA | AAS | 0.226 | AR | AAS
Lab 163 | 0.198 | FA | AAS,GRAV
Lab 164 | 0.22 | FA | AAS
Lab 165 | 0.21 | FA | AAS | 0.23 | AR | AAS
Lab 166 | 0.2 | FA | AAS | 0.26 | AR | AAS
Lab 167 | 0.21 | FA | AAS
Lab 168 | 0.2 | FA | AAS | 0.23 | AR | DIBK
Lab 169 | 0.2 | FA | AAS | 0.21 | AR | DIBK,AAS
Lab 170 | 0.224 | FA | GRAV
Lab 171 | 0.22 | FA | AAS | 0.21 | AR | AAS
Lab 172 | 0.22 | FA | AAS | 0.24 | AR | DIBK,AAS
Lab 173 | 0.21 | FA | AAS
Lab 174 | 0.22 | FA | AAS
Lab 175 | 0.2 | FA | ES
Lab 176 | 0.21 | FA | AAS
Lab 177 | 0.21 | FA | AAS
Lab 178 | 0.21 | FA | AAS
Lab 179 |  |  |  | 0.22 | AR | AAS,DIBK
Lab 180 | 0.21 | FA | AAS
Lab 181 | 0.31 | FA | AAS | 0.19 | AR | AAS
Lab 182 | 0.208 | FA | AAS
Lab 183 | 0.21 | FA | AAS
Lab 184 | 0.22 | FA | AAS | 0.19 | AR | AAS
Lab 185 | 0.19 | FA | AAS
Lab 186 | 0.19 | FA | AAS
Lab 187 | 0.21 | FA | AAS | 0.23 | AR | AAS
Lab 188 | 0.22 | FA | AAS
Lab 189 | 0.2 | FA | AAS
Lab 190 | 0.21 | FA | AAS
Lab 191 | 0.2 | FA | AAS | 0.24 | AR | AAS
Lab 192 | 0.26 | FA | GRAV | 0.40 | AR | GRAV
Lab 193 |  |  |  | 1.34 | AR
Lab 194 | 0.221 | FA | AAS,GRAV
Lab 195 | 0.21 | FA | ES
Lab 196 | 0.2 | FA
Lab 197 | 0.22 | FA | AAS
Lab 198 | 0.18 | FA | AAS
Lab 199 | 0.33 | FA | GRAV
Lab 200 | 0.191 | FA | AAS,GRAV
Lab 201 | 0.2 | FA | AAS
Lab 202 | 0.21 | FA,PR | MS | 0.21 | PR,AR | MS
Lab 203 | 0.22 | IH | AAS | 0.21 | IH | AAS
Lab 204 | 0.22 | FA | ES
Lab 205 | 0.23 | FA | AAS
Lab 206 |  |  |  | 0.19 | AR,DIBK | AAS