## Au (Fire Assay)
Material Code | G321-4
Analyte | Au (Fire Assay)
Units | ppm
Average | 0.7618693
Standard Deviation | 0.03371406
Count | 166
95% Confidence Interval | 0.005182201
April-2021
Lab | Result | Method | Reading
Lab 1 | 0.749 | FA | ES
Lab 2 | 0.75 | FA | AAS
Lab 3 | 0.715 | FA | AAS,GRAV
Lab 4 | 0.805 | FA | ES,GRAV
Lab 5 | 0.696 | FA | AAS
Lab 6 | 0.74 | FA | AAS
Lab 7 | 0.725 | FA | AAS
Lab 8 | 0.7 | FA | AAS
Lab 9 | 0.76 | FA | AAS
Lab 10 | 0.75 | FA | AAS
Lab 11 | 0.74 | FA | AAS
Lab 12 | 0.77 | FA | AAS
Lab 13 | 0.789 | FA | AAS
Lab 14 | 0.75 | FA | AAS
Lab 15 | 0.76 | FA | AAS
Lab 16 | 0.74 | FA | AAS
Lab 17 | 0.75 | FA | AAS
Lab 18 | 0.853 | FA | ICP
Lab 19 | 0.74 | FA | AAS
Lab 20 | 0.77 | FA | AAS
Lab 21 | 0.75 | FA | AAS
Lab 22 | 0.75 | FA | AAS
Lab 23 | 0.75 | FA | AAS
Lab 24 | 0.73 | FA | AAS
Lab 25 | 0.78 | FA | AAS
Lab 26 | 0.75 | FA | AAS
Lab 27 | 0.781 | FA | AAS
Lab 28 | 0.78 | FA | AAS
Lab 29 | 0.73 | FA | AAS
Lab 30 | 0.77 | FA | AAS
Lab 31 | 0.77 | FA | AAS
Lab 32 | 0.76 | FA | AAS
Lab 33 | 0.77 | FA | AAS
Lab 34 | 0.74 | FA | GRAV
Lab 35 | 0.754 | FA | AAS
Lab 36 | 0.76 | FA | AAS
Lab 37 | 0.75 | FA | AAS
Lab 38 | 0.77 | FA | AAS
Lab 39 | 0.75 | FA | AAS
Lab 40 | 0.73 | FA | AAS
Lab 41 | 0.7 | FA | AAS
Lab 42 | 0.77 | FA | AAS
Lab 43 | 0.71 | FA | AAS,GRAV
Lab 44 | 0.77 | FA | AAS
Lab 45 | 0.68 | FA | AAS
Lab 46 | 0.8 | FA | AAS
Lab 47 | 0.779 | FA | AAS,GRAV
Lab 48 | 0.724 | FA | AAS,GRAV
Lab 49 | 0.76 | NAA
Lab 50 | 0.717 | FA | ES
Lab 51 | 0.84
Lab 52 | 0.77 | FA | AAS
Lab 53 | 0.78 | FA | AAS
Lab 54 | 0.81 | FA | AAS,GRAV
Lab 55 | 0.78 | FA | GRAV
Lab 56 | 0.73 | FA | ES
Lab 57 | 0.8 | AR | MS
Lab 58 | 0.64 | FA | ES
Lab 59 | 0.79 | FA,DIBK | AAS
Lab 60 | 0.762 | FA | AAS
Lab 61 | 0.74 | FA | AAS
Lab 62 | 0.8 | FA | GRAV
Lab 63 | 0.68 | FA | AAS
Lab 64 | 0.748 | FA | ES
Lab 65 | 0.74 | FA | AAS
Lab 66 | 0.78 | FA | GRAV
Lab 67 | 0.69 | FA | AAS
Lab 68 | 0.7 | FA | AAS
Lab 69 | 0.74 | FA
Lab 70 | 0.79 | FA | AAS
Lab 71 | 0.745 | FA | AAS
Lab 72 | 0.747 | FA | ES
Lab 73 | 0.75 | FA | ES
Lab 74 | 0.71 | FA | AAS
Lab 75 | 0.74 | FA | AAS
Lab 76 | 0.91 | FA | AAS
Lab 77 | 0.77 | FA | AAS
Lab 78 | 0.769 | FA | AAS
Lab 79 | 0.8 | FA | AAS
Lab 80 | 0.73 | FA | ES
Lab 81 | 0.76 | FA | AAS
Lab 82 | 0.71 | FA | AAS
Lab 83 | 0.8 | FA | AAS
Lab 84 | 0.78 | FA | AAS
Lab 85 | 0.82 |  | AAS
Lab 86 | 0.79 | FA | AAS
Lab 87 | 0.78 | FA | GRAV
Lab 88 | 0.79 | FA | ES
Lab 89 | 0.78 | FA | GRAV
Lab 90 | 0.79 | FA | AAS
Lab 91 | 0.78 | FA | AAS
Lab 92 | 0.82 | FA | GRAV
Lab 93 | 0.74 | FA | AAS
Lab 94 | 0.75 | FA | AAS
Lab 95 | 0.81 | FA | AAS
Lab 96 | 0.816 | FA | AAS
Lab 97 | 0.7 | IH
Lab 98 | 0.75 | FA | AAS,GRAV
Lab 99 | 0.77 | FA | AAS
Lab 100 | 0.78 | FA | AAS,GRAV
Lab 101 | 0.81 | FA | AAS
Lab 102 | 0.77 | FA | AAS
Lab 103 | 0.77 | FA | ES
Lab 104 | 0.735 | FA | AAS
Lab 105 | 0.77 | FA | AAS
Lab 106 | 0.77 | FA
Lab 107 | 0.79 | FA | AAS
Lab 108 | 0.75 | FA | AAS
Lab 109 | 0.7423 | FA | AAS
Lab 110 | 0.82 | FA | AAS
Lab 111 | 1.49 | FA | GRAV
Lab 112 | 0.726 | FA | AAS
Lab 113 | 0.81 | FA | GRAV
Lab 114 | 0.79 | FA | GRAV
Lab 115 | 0.72 | FA | AAS,GRAV
Lab 116 | 0.78 | FA | AAS
Lab 117 | 0.78 | FA | AAS
Lab 118 | 0.76 | FA | AAS
Lab 119 | 0.74 | FA | AAS
Lab 120 | 0.74 | FA | ES
Lab 121 | 0.68 | FA | AAS
Lab 122 | 0.78 | FA | AAS
Lab 123 | 0.79 | FA | AAS,GRAV
Lab 124 | 0.74 | FA | AAS
Lab 125 | 0.771 | FA | AAS
Lab 126 | 0.78 | FA | ICP
Lab 127 | 0.79 | FA | AAS
Lab 128 | 0.83 | FA | GRAV,AAS
Lab 129 | 0.76 | FA | AAS
Lab 130 | 0.8 | FA | AAS
Lab 131 | 0.78 | FA | AAS
Lab 132 | 0.73 | FA | AAS
Lab 133 | 0.74 | FA | AAS
Lab 134 | 0.77 | FA
Lab 135 | 0.75 | FA | AAS
Lab 136 | 0.76 | FA | AAS
Lab 137 | 0.77 | FA | AAS
Lab 138 | 0.72 | FA | AAS
Lab 139 | 0.75 | FA | AAS
Lab 140 | 0.75 | FA,PR | AAS
Lab 141 | 0.79 | FA | AAS
Lab 142 | 0.724 | FA | AAS
Lab 143 | 0.75 | FA | AAS
Lab 144 | 0.76 | FA | AAS
Lab 145 | 0.77 | FA | AAS
Lab 146 | 0.76 | FA | AAS
Lab 147 | 0.7 | FA | AAS
Lab 148 | 0.82 | FA | AAS
Lab 149 | 0.77 | FA | AAS
Lab 150 | 0.89 | FA | AAS
Lab 151 | 0.73 | FA | AAS
Lab 152 | 0.78 | FA | AAS
Lab 153 | 0.48 | FA
Lab 154 | 0.89 | FA | AAS
Lab 155 | 0.8 | FA | AAS
Lab 156 | 0.86 | FA | ES
Lab 157 | 0.777 | FA | AAS
Lab 158 | 0.81 | FA | AAS
Lab 159 | 0.79 | FA | AAS
Lab 160 | 0.79 | FA | ES
Lab 161 | 0.71 | FA | AAS
Lab 162 | 0.89 | FA | AAS
Lab 163 | 0.75 | FA | GRAV
Lab 164 | 0.82 | FA | AAS
Lab 165 | 0.761 | FA | AAS
Lab 166 | 0.75 | FA | AAS
Lab 167 | 0.75 | FA | GRAV
Lab 168 | 0.76 | FA | AAS
Lab 169 | 0.79 | FA | AAS
Lab 170 | 0.79 | AR | AAS
Lab 171 | 0.78 | FA | AAS
Lab 172 | 1.57 | FA | AAS
Lab 173 | 0.78 | FA | AAS
Lab 174 | 0.7 | FA | AAS

## Au (Aqua Regia)
Material Code | G321-4
Analyte | Au (Aqua Regia)
Units | ppm
Average | 0.7490255
Standard Deviation | 0.05184577
Count | 55
95% Confidence Interval | 0.01414506
April-2021
Lab | Result | Method | Reading
Lab 1 | 0.75 | AR | ES
Lab 2 | 0.6794 | PR,AR | MS
Lab 3 | 0.73 | PR,AR | MS
Lab 4 | 0.74 | AR | MS
Lab 5 | 0.786 | AR | MS
Lab 6 | 0.776 | AR | MS
Lab 7 | 0.75 | AR | MS
Lab 8 | 0.77 | AR | MS
Lab 9 | 0.764 | AR | MS
Lab 10 | 0.795 | AR | AAS
Lab 11 | 0.718 | AR | MS
Lab 12 | 0.81
Lab 13 | 0.75 | AR | AAS
Lab 14 | 0.72 | AR | MS
Lab 15 | 0.707 | AR | AAS
Lab 16 | 0.86 | AR,DIBK | AAS
Lab 17 | 0.65 | AR | AAS
Lab 18 | 0.71 | AR | AAS
Lab 19 | 0.78 | AR,DIBK | AAS
Lab 20 | 0.84 | AR | DIBK,AAS
Lab 21 | 0.67 | AR | AAS
Lab 22 | 0.7 | PR,AR | AAS
Lab 23 | 0.75 | AR | MS
Lab 24 | 0.73 | AR | AAS
Lab 25 | 0.92 | AR | AAS
Lab 26 | 0.75 | AR | AAS
Lab 27 | 0.64 | AR,DIBK
Lab 28 | 0.73 | AR | AAS
Lab 29 | 0.73 | AR | MS
Lab 30 | 0.732 | AR | MS
Lab 31 | 0.8 | AR | AAS
Lab 32 | 0.73 | AR | AAS
Lab 33 | 0.81 | AR | DIBK,AAS
Lab 34 | 0.77 |  | AAS
Lab 35 | 0.8 | AR | AAS
Lab 36 | 0.637 | AR | AAS
Lab 37 | 0.76 | AR | AAS
Lab 38 | 0.8 | AR,DIBK | AAS
Lab 39 | 0.72 | AR | MS
Lab 40 | 0.73 | AR,DIBK | AAS
Lab 41 | 0.79 | AR | ICP
Lab 42 | 0.71 | AR,DIBK | AAS
Lab 43 | 0.79 | AR | AAS,DIBK
Lab 44 | 0.748 | AR | AAS
Lab 45 | 0.78 | AR | AAS
Lab 46 | 0.85 | AR,DIBK | AAS
Lab 47 | 0.77 | AR | AAS
Lab 48 | 0.81 | AR | DIBK,AAS
Lab 49 | 0.72 | AR | AAS
Lab 50 | 0.734 | AR | DIBK,AAS
Lab 51 | 0.59 | AR | AAS
Lab 52 | 0.81 | AR | AAS
Lab 53 | 0.8 | AR | DIBK,AAS
Lab 54 | 0.68 | AR | AAS
Lab 55 | 1 | AR | AAS
Lab 56 | 0.71 | AR | AAS
Lab 57 | 0.78 | AR | AAS
Lab 58 | 0.64 | AR | AAS
Lab 59 | 1.27 | AR | AAS