## Au (Fire Assay)
Material Code | G321-7
Analyte | Au (Fire Assay)
Units | ppm
Average | 0.467737
Standard Deviation | 0.02493452
Count | 165
95% Confidence Interval | 0.003844535
April-2021
Lab | Result | Method | Reading
Lab 1 | 0.467 | FA | ES
Lab 2 | 0.45 | FA | AAS
Lab 3 | 0.45 | FA | AAS,GRAV
Lab 4 | 0.461 | FA | ES,GRAV
Lab 5 | 0.459 | FA | AAS
Lab 6 | 0.46 | FA | AAS
Lab 7 | 0.455 | FA | AAS
Lab 8 | 0.44 | FA | AAS
Lab 9 | 0.45 | FA | AAS
Lab 10 | 0.45 | FA | AAS
Lab 11 | 0.45 | FA | AAS
Lab 12 | 0.46 | FA | AAS
Lab 13 | 0.481 | FA | AAS
Lab 14 | 0.44 | FA | AAS
Lab 15 | 0.47 | FA | AAS
Lab 16 | 0.44 | FA | AAS
Lab 17 | 0.46 | FA | AAS
Lab 18 | 0.468 | FA | ICP
Lab 19 | 0.44 | FA | AAS
Lab 20 | 0.46 | FA | AAS
Lab 21 | 0.45 | FA | AAS
Lab 22 | 0.457 | FA | AAS
Lab 23 | 0.46 | FA | AAS
Lab 24 | 0.45 | FA | AAS
Lab 25 | 0.47 | FA | AAS
Lab 26 | 0.45 | FA | AAS
Lab 27 | 1.03 | FA | AAS
Lab 28 | 0.48 | FA | AAS
Lab 29 | 0.44 | FA | AAS
Lab 30 | 0.46 | FA | AAS
Lab 31 | 0.46 | FA | AAS
Lab 32 | 0.46 | FA | AAS
Lab 33 | 0.45 | FA | AAS
Lab 34 | 0.47 | FA | GRAV
Lab 35 | 0.455 | FA | AAS
Lab 36 | 0.46 | FA | AAS
Lab 37 | 0.45 | FA | AAS
Lab 38 | 0.46 | FA | AAS
Lab 39 | 0.46 | FA | AAS
Lab 40 | 0.45 | FA | AAS
Lab 41 | 0.42 | FA | AAS
Lab 42 | 0.45 | FA | AAS
Lab 43 | 0.42 | FA | AAS,GRAV
Lab 44 | 0.49 | FA | AAS
Lab 45 | 0.43 | FA | AAS
Lab 46 | 0.45 | FA | AAS
Lab 47 | 0.445 | FA | AAS,GRAV
Lab 48 | 0.464 | FA | AAS,GRAV
Lab 49 | 0.47 | NAA
Lab 50 | 0.432 | FA | ES
Lab 51 | 0.6
Lab 52 | 0.471 | FA | AAS
Lab 53 | 0.48 | FA | AAS
Lab 54 | 0.49 | FA | AAS,GRAV
Lab 55 | 0.45 | FA | GRAV
Lab 56 | 0.49 | FA | ES
Lab 57 | 0.54 | AR | MS
Lab 58 | 0.43 | FA | ES
Lab 59 | 0.47 | FA,DIBK | AAS
Lab 60 | 0.505 | FA | AAS
Lab 61 | 0.44 | FA | AAS
Lab 62 | 0.44 | FA | GRAV
Lab 63 | 0.44 | FA | AAS
Lab 64 | 0.465 | FA | ES
Lab 65 | 0.48 | FA | AAS
Lab 66 | 0.48 | FA | GRAV
Lab 67 | 0.46 | FA | AAS
Lab 68 | 0.38 | FA | AAS
Lab 69 | 0.44 | FA
Lab 70 | 0.47 | FA | AAS
Lab 71 | 0.466 | FA | AAS
Lab 72 | 0.449 | FA | ES
Lab 73 | 0.458 | FA | ES
Lab 74 | 0.44 | FA | AAS
Lab 75 | 0.46 | FA | AAS
Lab 76 | 0.44 | FA | AAS
Lab 77 | 0.46 | FA | AAS
Lab 78 | 0.461 | FA | AAS
Lab 79 | 0.53 | FA | AAS
Lab 80 | 0.43 | FA | ES
Lab 81 | 0.49 | FA | AAS
Lab 82 | 0.47 | FA | AAS
Lab 83 | 0.49 | FA | AAS
Lab 84 | 0.5 | FA | AAS
Lab 85 | 0.45 |  | AAS
Lab 86 | 0.46 | FA | AAS
Lab 87 | 0.48 | FA | GRAV
Lab 88 | 0.505 | FA | ES
Lab 89 | 0.47 | FA | GRAV
Lab 90 | 0.51 | FA | AAS
Lab 91 | 0.46 | FA | AAS
Lab 92 | 0.66 | FA | GRAV
Lab 93 | 0.49 | FA | AAS
Lab 94 | 0.47 | FA | AAS
Lab 95 | 0.52 | FA | AAS
Lab 96 | 0.471 | FA | AAS
Lab 97 | 0.5 | IH
Lab 98 | 0.47 | FA | AAS,GRAV
Lab 99 | 0.49 | FA | AAS
Lab 100 | 0.49 | FA | AAS,GRAV
Lab 101 | 0.49 | FA | AAS
Lab 102 | 0.46 | FA | AAS
Lab 103 | 0.45 | FA | ES
Lab 104 | 0.436 | FA | AAS
Lab 105 | 0.47 | FA | AAS
Lab 106 | 0.47 | FA
Lab 107 | 0.48 | FA | AAS
Lab 108 | 0.45 | FA | AAS
Lab 109 | 0.4526 | FA | AAS
Lab 110 | 0.38 | FA | AAS
Lab 111 | 5.48 | FA | GRAV
Lab 112 | 0.486 | FA | AAS
Lab 113 | 0.48 | FA | GRAV
Lab 114 | 0.42 | FA | GRAV
Lab 115 | 0.48 | FA | AAS,GRAV
Lab 116 | 0.46 | FA | AAS
Lab 117 | 0.53 | FA | AAS
Lab 118 | 0.43 | FA | AAS
Lab 119 | 0.46 | FA | AAS
Lab 120 | 0.44 | FA | ES
Lab 121 | 0.38 | FA | AAS
Lab 122 | 0.47 | FA | AAS
Lab 123 | 0.5 | FA | AAS,GRAV
Lab 124 | 0.45 | FA | AAS
Lab 125 | 0.455 | FA | AAS
Lab 126 | 0.46 | FA | ICP
Lab 127 | 0.48 | FA | AAS
Lab 128 | 0.53 | FA | GRAV,AAS
Lab 129 | 0.5 | FA | AAS
Lab 130 | 0.49 | FA | AAS
Lab 131 | 0.48 | FA | AAS
Lab 132 | 0.45 | FA | AAS
Lab 133 | 0.47 | FA | AAS
Lab 134 | 0.45 | FA
Lab 135 | 0.47 | FA | AAS
Lab 136 | 0.51 | FA | AAS
Lab 137 | 0.51 | FA | AAS
Lab 138 | 0.51 | FA | AAS
Lab 139 | 0.51 | FA | AAS
Lab 140 | 0.46 | FA,PR | AAS
Lab 141 | 0.45 | FA | AAS
Lab 142 | 0.44 | FA | AAS
Lab 143 | 0.47 | FA | AAS
Lab 144 | 0.47 | FA | AAS
Lab 145 | 0.51 | FA | AAS
Lab 146 | 0.45 | FA | AAS
Lab 147 | 0.47 | FA | AAS
Lab 148 | 0.46 | FA | AAS
Lab 149 | 0.49 | FA | AAS
Lab 150 | 0.44 | FA | AAS
Lab 151 | 0.44 | FA | AAS
Lab 152 | 0.52 | FA | AAS
Lab 153 | 0.78 | FA
Lab 154 | 0.48 | FA | AAS
Lab 155 | 0.5 | FA | AAS
Lab 156 | 0.46 | FA | ES
Lab 157 | 0.48 | FA | AAS
Lab 158 | 0.5 | FA | AAS
Lab 159 | 0.52 | FA | AAS
Lab 160 | 0.46 | FA | ES
Lab 161 | 0.43 | FA | AAS
Lab 162 | 0.53 | FA | AAS
Lab 163 | 0.48 | FA | GRAV
Lab 164 | 0.52 | FA | AAS
Lab 165 | 0.449 | FA | AAS
Lab 166 | 0.44 | FA | AAS
Lab 167 | 0.45 | FA | GRAV
Lab 168 | 0.46 | FA | AAS
Lab 169 | 0.48 | FA | AAS
Lab 170 | 0.47 | AR | AAS
Lab 171 | 0.47 | FA | AAS
Lab 172 | 0.473 | FA | AAS
Lab 173 | 0.52 | FA | AAS
Lab 174 | 0.62 | FA | AAS

## Au (Aqua Regia)
Material Code | G321-7
Analyte | Au (Aqua Regia)
Units | ppm
Average | 0.4520673
Standard Deviation | 0.03259352
Count | 55
95% Confidence Interval | 0.008892475
April-2021
Lab | Result | Method | Reading
Lab 1 | 0.46 | AR | ES
Lab 2 | 0.4077 | PR,AR | MS
Lab 3 | 0.44 | PR,AR | MS
Lab 4 | 0.46 | AR | MS
Lab 5 | 0.457 | AR | MS
Lab 6 | 0.464 | AR | MS
Lab 7 | 0.45 | AR | MS
Lab 8 | 0.48 | AR | MS
Lab 9 | 0.475 | AR | MS
Lab 10 | 0.461 | AR | AAS
Lab 11 | 0.442 | AR | MS
Lab 12 | 0.53
Lab 13 | 0.44 | AR | AAS
Lab 14 | 0.7 | AR | MS
Lab 15 | 0.462 | AR | AAS
Lab 16 | 0.48 | AR,DIBK | AAS
Lab 17 | 0.37 | AR | AAS
Lab 18 | 0.43 | AR | AAS
Lab 19 | 0.49 | AR,DIBK | AAS
Lab 20 | 0.48 | AR | DIBK,AAS
Lab 21 | 0.37 | AR | AAS
Lab 22 | 0.4 | PR,AR | AAS
Lab 23 | 0.45 | AR | MS
Lab 24 | 0.45 | AR | AAS
Lab 25 | 0.5 | AR | AAS
Lab 26 | 0.45 | AR | AAS
Lab 27 | 0.4 | AR,DIBK
Lab 28 | 0.47 | AR | AAS
Lab 29 | 0.45 | AR | MS
Lab 30 | 0.45 | AR | MS
Lab 31 | 0.46 | AR | AAS
Lab 32 | 0.44 | AR | AAS
Lab 33 | 0.47 | AR | DIBK,AAS
Lab 34 | 0.46 |  | AAS
Lab 35 | 0.47 | AR | AAS
Lab 36 | 0.407 | AR | AAS
Lab 37 | 0.81 | AR | AAS
Lab 38 | 0.48 | AR,DIBK | AAS
Lab 39 | 0.44 | AR | MS
Lab 40 | 0.42 | AR,DIBK | AAS
Lab 41 | 0.49 | AR | ICP
Lab 42 | 0.42 | AR,DIBK | AAS
Lab 43 | 0.43 | AR | AAS,DIBK
Lab 44 | 0.46 | AR | AAS
Lab 45 | 0.47 | AR | AAS
Lab 46 | 0.55 | AR,DIBK | AAS
Lab 47 | 0.42 | AR | AAS
Lab 48 | 0.48 | AR | AAS
Lab 49 | 0.46 | AR | DIBK,AAS
Lab 50 | 0.45 | AR | AAS
Lab 51 | 0.458 | AR | DIBK,AAS
Lab 52 | 0.47 | AR | AAS
Lab 53 | 0.45 | AR | AAS
Lab 54 | 0.51 | AR | DIBK,AAS
Lab 55 | 0.43 | AR | AAS
Lab 56 | 0.7 | AR | AAS
Lab 57 | 0.43 | AR | AAS
Lab 58 | 0.52 | AR | AAS
Lab 59 | 0.4 | AR | AAS
Lab 60 | 0.69 | AR | AAS