## Au (Fire Assay)
Material Code | G397-6
Analyte | Au (Fire Assay)
Units | ppm
Average | 3.954316
Standard Deviation | 0.1836143
Count | 57
95% Confidence Interval | 0.04915251
April-1997
Lab | Result | Method | Reading
Lab 1 | 3.86 | FA | AAS
Lab 2 | 4.06 | FA | AAS
Lab 3 | 3.97 | FA | AAS
Lab 4 | 3.96 | FA | AAS
Lab 5 | 4.04 | FA | AAS
Lab 6 | 3.9 | FA | AAS
Lab 7 | 4.04 | FA | AAS
Lab 8 | 4.02 | FA | AAS
Lab 9 | 3.9 | FA | AAS
Lab 10 | 3.82 | FA | AAS
Lab 11 | 4.18 | FA | AAS
Lab 12 | 3.93 | FA | AAS
Lab 13 | 3.91 | FA | AAS
Lab 14 | 4.01 | FA | AAS
Lab 15 | 4.13 | FA | AAS
Lab 16 | 3.28 | FA | AAS
Lab 17 | 3.9 | FA | AAS
Lab 18 | 3.81 | FA | AAS
Lab 19 | 3.96 | FA | AAS
Lab 20 | 4.14 | FA | AAS
Lab 21 | 4.04 | FA | AAS
Lab 22 | 4.18 | FA | AAS
Lab 23 | 3.87 | FA | AAS
Lab 24 | 3.93 | FA | AAS
Lab 25 | 4.15 | NAA | NAA
Lab 26 | 3.88 | FA | AAS
Lab 27 | 3.9 | FA | AAS
Lab 28 | 3.73 | FA | AAS
Lab 29 | 0.16 | FA | AAS
Lab 30 | 4 | FA | AAS
Lab 31 | 3.96 | FA | AAS
Lab 32 | 4.07 | FA | AAS
Lab 33 | 3.84 | FA | AAS
Lab 34 | 3.98 | FA | AAS
Lab 35 | 4.01 | FA | AAS
Lab 36 | 4.274 | FA | AAS
Lab 37 | 3.472 | FA | AAS
Lab 38 | 2.55 | FA | AAS
Lab 39 | 3.7 | FA | AAS
Lab 40 | 3.703 | FA | AAS
Lab 41 | 4.042 | FA | AAS
Lab 42 | 4.04 | FA | AAS
Lab 43 | 3 | FA | AAS
Lab 44 | 4.17 | FA | AAS
Lab 45 | 3.88 | FA | AAS
Lab 46 | 4.3 | FA | AAS
Lab 47 | 4.11 | FA | GRAV
Lab 48 | 2.57 | FA | GRAV
Lab 49 | 3.35 | FA | AAS
Lab 50 | 4.235 | FA | AAS
Lab 51 | 3.84 | FA | AAS
Lab 52 | 2.66 | FA | AAS
Lab 53 | 3.75 | FA
Lab 54 | 0.78 | FA | AAS
Lab 55 | 3.63 | FA | AAS
Lab 56 | 1.69 | FA | AAS
Lab 57 | 3.92 | FA | AAS
Lab 58 | 1.77 | FA | AAS
Lab 59 | 1.62 | FA | AAS
Lab 60 | 3.54 | FA | AAS
Lab 61 | 3.01 | FA | AAS
Lab 62 | 4.1 | FA | AAS
Lab 63 | 3.7 | FA | AAS
Lab 64 | 3.84 | FA | AAS
Lab 65 | 3.63 | FA | AAS
Lab 66 | 3.87 | FA | AAS
Lab 67 | 4.1 | FA | AAS
Lab 68 | 4.3 | FA | ICP
Lab 69 | 4.17 | FA | AAS

## Au (Aqua Regia)
Material Code | G397-6
Analyte | Au (Aqua Regia)
Units | ppm
Average | 3.817203
Standard Deviation | 0.2673098
Count | 59
95% Confidence Interval | 0.07025928
April-1997
Lab | Result | Method | Reading
Lab 1 | 3.94 | AR | AAS
Lab 2 | 3.8 | AR | AAS
Lab 3 | 3.92 | AR | AAS
Lab 4 | 4.07 | AR | AAS
Lab 5 | 3.41 | AR | AAS
Lab 6 | 3.5 | AR | AAS
Lab 7 | 3.78 | AR | AAS
Lab 8 | 3.41 | AR | AAS
Lab 9 | 3.58 | AR | AAS
Lab 10 | 3.6 | AR | AAS
Lab 11 | 3.35 | AR | AAS
Lab 12 | 3.76 | AR | AAS
Lab 13 | 3.82 | AR | AAS
Lab 14 | 3.97 | AR | AAS
Lab 15 | 3.3 | AR | AAS
Lab 16 | 4.05 | AR | AAS
Lab 17 | 4.14 | AR | AAS
Lab 18 | 4.21 | AR | AAS
Lab 19 | 3.96 | AR | AAS
Lab 20 | 3.8 | AR | AAS
Lab 21 | 3.8 | AR | AAS
Lab 22 | 3.83 | AR | AAS
Lab 23 | 3.62 | AR | AAS
Lab 24 | 4.15 | AR | NAA
Lab 25 | 3.9 | AR | AAS
Lab 26 | 4.03 | AR | AAS
Lab 27 | 3.45 | AR | AAS
Lab 28 | 3.7 | AR | AAS
Lab 29 | 6 | AR | AAS
Lab 30 | 3.58 | AR | AAS
Lab 31 | 3.51 | AR | AAS
Lab 32 | 1.84 | AR | AAS
Lab 33 | 3.48 | AR | AAS
Lab 34 | 4.01 | AR | AAS
Lab 35 | 4.21 | AR | AAS
Lab 36 | 2.77 | AR | AAS
Lab 37 | 3.66 | AR | AAS
Lab 38 | 3.84 | AR | AAS
Lab 39 | 4.06 | AR | AAS
Lab 40 | 4.1 | AR | AAS
Lab 41 | 3.75 | AR | AAS
Lab 42 | 3.83 | AR | AAS
Lab 43 | 3.755 | AR | AAS
Lab 44 | 4.18 | AR | AAS
Lab 45 | 3.66 | AR | AAS
Lab 46 | 3.87
Lab 47 | 3.53 | AR | AAS
Lab 48 | 3.99 | AR | AAS
Lab 49 | 3.84 | AR | AAS
Lab 50 | 2.94 | AR | AAS
Lab 51 | 4.13 | AR | AAS
Lab 52 | 4.16 | AR | AAS
Lab 53 | 3.61 | AR | AAS
Lab 54 | 3.87 | AR | AAS
Lab 55 | 4.04 | AR | AAS
Lab 56 | 3.29 | AR | AAS
Lab 57 | 3.77
Lab 58 | 3.56 | AR | AAS
Lab 59 | 4.1 | AR | ICP
Lab 60 | 3.91 | AR | AAS
Lab 61 | 4.3 | AR | AAS
Lab 62 | 2.7 | AR | AAS
Lab 63 | 4.35 | AR | AAS
Lab 64 | 3.42 | AR | AAS