## Sheet 1
Material Code | G908-4
Analyte | Au (Fire Assay) |  |  | Au (Aqua Regia)
Units | ppm |  |  | ppm
Average | 0.9603704 |  |  | 0.93
Standard Deviation | 0.04605819 |  |  | 0.0570213
Count | 108 |  |  | 36
95% Confidence Interval | 0.008785827 |  |  | 0.01929323
Lab | Result | Method | Reading | Result | Method | Reading
Lab 1 | 0.9 | FA | OCP-OES
Lab 2 | 0.92 | FA | ICP-OES
Lab 3 | 0.98 | FA | AAS
Lab 4 | 0.93 | FA | ICP-ES | 0.85 | AR | ICP-MS
Lab 5 | 0.89 | FA | AAS/Grav | 0.89 | AR | ICP-MS
Lab 6 | 0.97 | FA
Lab 7 | 0.92 | FA | AAS | 0.92 | FA | AAS
Lab 8 | 1.02 | FA | AAS/Grav | 1.07 | AR | AAS
Lab 9 | 0.93 | FA | AAS
Lab 10 |  |  |  | 1.48 | Ash/AR | AAS
Lab 11 | 0.98 | FA | AAS
Lab 12 | 0.98 | FA | AAS
Lab 13 | 0.98 | FA | AAS/Grav
Lab 14 | 0.92 | FA | AAS
Lab 15 | 0.94 | FA | AAS
Lab 16 |  |  |  | 0.93 | AR | ICP-MS
Lab 17 | 0.91 | FA | AAS
Lab 18 | 0.94 | FA | ICP-ES
Lab 19 | 0.98 | FA | AAS
Lab 20 | 0.98 | FA | AAS
Lab 21 | 0.91 | FA | AAS
Lab 22 | 0.95 | FA | AAS
Lab 23 | 0.98 | FA | AAS | 1.04 | AR | AAS
Lab 24 | 0.99 | FA | AAS
Lab 25 | 0.97 | FA | AAS | 0.99 | FA | ICP-ES
Lab 26 | 0.41 | FA | AAS
Lab 27 | 0.94 | FA | AAS
Lab 28 | 1.03 | FA | AAS
Lab 29 | 0.97 | FA | AAS/Grav
Lab 30 | 1.07 | FA | AAS
Lab 31 | 0.93 | FA | AAS | 1.01 | AR | AAS
Lab 32 | 0.95 | FA | AAS
Lab 33 | 0.85 | FA | ICP-ES
Lab 34 | 1.43 | FA | AAS | 0.72 | AR | AAS
Lab 35 | 0.97 | FA | AAS | 0.91 | AR | AAS
Lab 36 | 0.89 | FA
Lab 37 | 0.95 | FA
Lab 38 | 1.06 | FA | NAA
Lab 39 | 0.95 | FA | AAS
Lab 40 | 0.89 | FA | AAS
Lab 41 | 0.97 | FA | Grav
Lab 42 | 1.02 | FA | AAS
Lab 43 | 0.84 | FA | AAS
Lab 44 | 1.01 | FA | AAS/Grav
Lab 45 | 0.94 | FA | AAS
Lab 46 | 0.99 | FA
Lab 47 |  |  |  | 0.95 | AR
Lab 48 | 0.97 | FA | ICP-ES
Lab 49 | 1.17 | FA | AAS
Lab 50 | 0.92 | FA | Grav
Lab 51 | 0.97 | FA | AAS
Lab 52 | 0.84 | FA | Grav
Lab 53 | 0.86 | FA | AAS
Lab 54 | 1.03 | FA | AAS | 0.89 | AR | AAS
Lab 55 |  |  |  | 1.68 | AR | AAS
Lab 56 | 1.18 | FA | AAS
Lab 57 | 0.48 | FA
Lab 58 | 0.99 | FA | AAS
Lab 59 | 0.99 | FA | AAS
Lab 60 | 0.96 | FA | AAS | 0.88 | AR | AAS
Lab 61 | 0.96 | FA | AAS
Lab 62 | 0.87 |  |  | 0.89
Lab 63 |  |  |  | 0.84 | AR
Lab 64 | 0.93 | FA | AAS | 0.9 | AR | AAS
Lab 65 | 0.97 | FA
Lab 66 | 0.99
Lab 67 | 0.95 | FA | ICP-ES
Lab 68 | 0.94 | FA | ICP-ES | 1.04 | AR | ICP-MS
Lab 69 | 0.8
Lab 70 | 0.96 | FA | ICP-ES
Lab 71 | 0.95 | FA | ICP-ES | 0.93 | AR | AAS
Lab 72 | 0.89 | FA | AAS
Lab 73 | 1.03 | FA | Grav
Lab 74 | 0.96 | FA | AAS | 0.94 | AR | AAS
Lab 75 | 0.98 | FA | AAS | 0.83 | AR | AAS
Lab 76 | 0.96 | FA | AAS
Lab 77 | 1.41 | FA | AAS
Lab 78 | 0.94 | FA | AAS
Lab 79 | 0.89 | FA
Lab 80 | 1.01 | FA | AAS
Lab 81 | 0.89 | FA |  | 0.88 | AR
Lab 82 | 0.96 | FA | AAS
Lab 83 | 0.91 |  |  | 0.9 | AR | AAS
Lab 84 | 0.97 | FA | AAS | 0.91 | AR | AAS
Lab 85 | 0.97 | FA | AAS | 0.98 | AR | AAS
Lab 86 | 0.96 | FA
Lab 87 | 0.98 | FA | Grav
Lab 88 | 0.94 | FA | AAS
Lab 89 | 1.03 | FA | AAS
Lab 90 | 1.05 | FA | AAS
Lab 91 | 0.82 | FA | AAS
Lab 92 | 0.92 | FA
Lab 93 | 0.94 | FA | ICP-ES
Lab 94 | 1 | FA | AAS | 0.9 | AR | AAS
Lab 95 | 1 | FA | AAS
Lab 96 | 0.91 | FA | AAS
Lab 97 | 0.96 | FA | AAS
Lab 98 | 0.97 | FA | AAS | 0.94 | AR | AAS
Lab 99 | 1 | FA |  | 0.91 | AR
Lab 100 | 0.96 | FA | ICP-ES
Lab 101 | 0.99 | FA | AAS/Grav
Lab 102 | 0.98 | FA | AAS
Lab 103 | 1.02 | FA | AAS | <0.05 | AR | AAS
Lab 104 | 0.99 | FA |  | 0.98 | AR
Lab 105 | 1.04 | FA |  | 0.98 | AR
Lab 106 | 0.96 | FA |  | 0.87 | AR
Lab 107 | 1.03 | FA | AAS | 0.89 | AR | AAS
Lab 108 | 0.95 | FA | AAS
Lab 109 | 0.96 | FA | AAS | 0.92 | AR | AAS
Lab 110 | 0.97 | FA | AAS
Lab 111 | 1 | FA | AAS | 0.92 | AR | AAS
Lab 112 | 0.08 | FA | AAS
Lab 113 | 0.93 | FA | AAS | 0.88 | AR | AAS
Lab 114 | 1 | FA | Grav
Lab 115 | 0.95 | FA | Grav | 0.97 | AR | AAS
Lab 116 | 0.95 | FA | AAS/Grav
Lab 117 | 0.94 | FA | AAS
Lab 118 |  |  |  | 0.97 | AR | AAS
Lab 119 | 1.03 | FA | Grav
Lab 120 | 0.95 | FA | ICP-ES | 0.98 | AR | ICP-MS
Lab 121 | 1.04 | FA
Lab 122 | 0.97 | FA | AAS
Lab 123 | 0.95 | FA