## Sheet 1
Material Code | G913-10
Analyte | Au (Fire Assay) |  |  | Au (Aqua Regia)
Units | ppm |  |  | ppm
Average | 7.086133 |  |  | 7.101139
Standard Deviation | 0.2545682 |  |  | 0.3344187
Count | 181 |  |  | 79
95% Confidence Interval | 0.03733728 |  |  | 0.07490571
Lab | Result | Method | Reading | Result | Method | Reading
Lab 1 | 7.42 | FA | ES | 7.05 | AR | ES
Lab 2 | 7.15 | FA | AAS
Lab 3 | 7.29 | FA | AAS
Lab 4 | 7.37 | FA | AAS
Lab 5 | 7.12 | FA | ES,GRAV | 7.55 | PR,AR | MS
Lab 6 | 6.05 | FA | AAS | 7.16 | NAA
Lab 7 | 6.99 | FA | AAS
Lab 8 | 6.85 | FA | AAS | 7.39 | FA | AAS
Lab 9 | 6.79 | FA | AAS
Lab 10 | 7.19 | FA | AAS,GRAV
Lab 11 | 7.18 | FA | AAS,GRAV | 7.2 | FA | AAS,GRAV
Lab 12 | 7.2 | FA | AAS,GRAV
Lab 13 |  |  |  | 6.36 | AR | DIBK,AAS
Lab 14 |  |  |  | 6.85 | AR | MS
Lab 15 | 7.14 | FA | AAS,GRAV
Lab 16 | 6.99 | FA | ES | 7.19 | AR | ES
Lab 17 | 6.95 | FA | AAS
Lab 18 |  |  |  | 7.31 | PR,AR | MS
Lab 19 | 7.05 | FA | AAS
Lab 20 | 7.09 | FA | AAS
Lab 21 | 7.15 | FA | AAS | 6.7 | AR | AAS
Lab 22 | 6.95 | FA | AAS | 7.59 | AR | AAS
Lab 23 | 7.32 | FA | AAS | 7.02 | AR | MS
Lab 24 | 7.03 | FA | AAS
Lab 25 | 7.08 | FA | AAS
Lab 26 | 7.17 | FA | AAS
Lab 27 | 7.35 | FA | AAS
Lab 28 | 7.21 | FA | AAS
Lab 29 | 7.22 | FA | AAS
Lab 30 | 7.24 | FA | AAS | 7.22 | AR | MS
Lab 31 | 7.61 | FA | AAS | 7.69 | AR | DIBK,AAS
Lab 32 | 7.01 | FA | AAS | 7.02 | AR | AAS
Lab 33 | 7.16 | FA | AAS
Lab 34 | 7.26 | FA | AAS
Lab 35 | 6.83 | FA | AAS
Lab 36 | 7.22 | FA | AAS | 7.35 | AR | MS
Lab 37 | 7.33 | FA | AAS
Lab 38 | 6.91 | FA | AAS
Lab 39 | 7.16 | FA | AAS
Lab 40 | 7.07 | FA | GRAV
Lab 41 | 4.85 | FA | AAS
Lab 42 | 7.12 | FA | AAS
Lab 43 | 6.82 | FA | AAS,GRAV | 7.18 | AR | MS
Lab 44 | 7.14 | FA | ES
Lab 45 | 6.78 | FA | AAS | 7.14 | FA | AAS
Lab 46 | 6.05 | FA | AAS | 7.56 | AR | DIBK
Lab 47 | 7.41 | FA | ES
Lab 48 | 7.36 | FA | ES
Lab 49 | 7.08 | FA | AAS
Lab 50 | 7.24 | FA | AAS
Lab 51 | 7.82 | FA
Lab 52 | 7.3 | FA
Lab 53 | 6.65 | FA
Lab 54 | 7.15 | FA | AAS
Lab 55 | 7.65 | NAA
Lab 56 | 6.36 | FA | ES
Lab 57 | 6.86 | FA |  | 6.62 | AR,DIBK
Lab 58 | 6.91 | FA | AAS
Lab 59 | 6.68 | FA | AAS
Lab 60 | 7.2 | FA | AAS | 7.28 | AR | ES
Lab 61 |  |  |  | 7.14 | AR | AAS
Lab 62 | 7.27 | FA | AAS | 7.23 | AR | DIBK
Lab 63 | 7.21 | FA | AAS
Lab 64 | 7.14
Lab 65 | 7.53 | FA | AAS | 7.12 | AR | DIBK
Lab 66 | 7.13 | FA | ES
Lab 67 | 7.23 | FA | ES | 7.33 | AR | MS
Lab 68 | 6.75 | FA | AAS
Lab 69 | 7.19 | FA | AAS,GRAV
Lab 70 | 7.29 | FA | AAS
Lab 71 | 7.54 | FA | AAS
Lab 72 | 7.41 | FA | AAS
Lab 73 | 7.11 | FA | GRAV | 7.25 | FA,AR | AAS
Lab 74 | 7.05 | FA | GRAV
Lab 75 |  |  |  | 7.04 | AR | DIBK,AAS
Lab 76 | 6.78 | FA | AAS | 7.15 | AR | AAS
Lab 77 | 6.98 | FA | AAS
Lab 78 | 6.93 | FA | AAS
Lab 79 | 1.52 | FA | AAS
Lab 80 | 6.97 | FA | AAS
Lab 81 | 6.98 | FA | AAS,GRAV | 7.09 | FA | AAS,GRAV
Lab 82 | 7 | FA | AAS
Lab 83 |  |  |  | 8.57 | FA | AAS
Lab 84 | 7.03 | FA | AAS
Lab 85 | 6.86 | FA | AAS
Lab 86 | 7.14 | FA | AAS | 6.52 | AR | AAS,MIBK
Lab 87 | 7.26 | FA | AAS
Lab 88 | 7.52 | FA | AAS | 7.01 | AR | AAS
Lab 89 | 7.21 | FA | AAS
Lab 90 | 6.86 | FA | AAS
Lab 91 |  |  |  | <10.00 | AR | DIBK
Lab 92 | 6.97 | FA | GRAV
Lab 93 |  |  |  | 7.95 | AR | AAS,DIBK
Lab 94 | 6.95 | FA | AAS
Lab 95 | 6.65 | FA | AAS
Lab 96 |  |  |  | 6.57 | PR,AR | DIBK
Lab 97 | 6.74 | FA | ES
Lab 98 | 7.43
Lab 99 | 7.21 | FA | AAS,GRAV
Lab 100 | 7.39 | FA | AAS,GRAV
Lab 101 | 6.89 | FA | MS
Lab 102 | 7.16 | FA | AAS | 7.09 | AR | AAS
Lab 103 | 7.07 | FA | AAS
Lab 104 | 7.12 | FA | AAS | 7.23 | AR | DIBK
Lab 105 |  |  |  | 7.26 | AR | DIBK
Lab 106 | 7.05 | FA | AAS | 6.66 | AR | AAS
Lab 107 | 7.24 | FA | AAS
Lab 108 | 6.89 | FA | AAS | 6.81 | AR | DIBK
Lab 109 | 7.37 | FA | AAS
Lab 110 | 7.17 | FA | AAS
Lab 111 | 6.98 | FA | AAS
Lab 112 |  |  |  | 7.31 | AR | AAS
Lab 113 | 6.84 | FA | AAS | 7.67 | AR | MS
Lab 114 | 6.5 | FA | AAS | 6.9 | AR | AAS
Lab 115 |  |  |  | 7.29 | AR | DIBK,AAS
Lab 116 | 7.02 | FA | AAS | 7.17 | AR | AAS
Lab 117 | 7.14 | FA | GRAV
Lab 118 | 7.33 | FA | ES | 9.32 | AR | AAS
Lab 119 |  |  |  | 7.07 | AR | MS
Lab 120 | 7.15 | FA,AR | AAS,GRAV
Lab 121 | 6.88 | FA | AAS
Lab 122 | 6.56 | DIBK | AAS | 6.63 | DIBK | AAS
Lab 123 | 7.13 | FA | GRAV
Lab 124 | 7.62 | FA | AAS
Lab 125 | 7.26 | FA | AAS | 7.22 | AR | MS
Lab 126 | 7.1 | FA | ES
Lab 127 | 7.42 | FA | AAS | 7.42 | AR | DIBK
Lab 128 | 6.9 | FA | AAS
Lab 129 |  |  |  | 7.84
Lab 130 |  |  |  | 6.62 | AR | DIBK,AAS
Lab 131 | 6.81 | FA | ICP | 7.66 | AR | AAS
Lab 132 | 6.85 | FA | AAS
Lab 133 | 7.22 | FA | AAS | 6.96 | FA | AAS
Lab 134 | 3.02 | FA | AAS
Lab 135 | 7.23 | FA | AAS | 8.22 | AR | MS
Lab 136 | 6.88 | FA | AAS
Lab 137 | 6.65 | FA | AAS | 6.85 | AR | AAS
Lab 138 | 6.8 | FA
Lab 139 | 7.25 | FA | AAS
Lab 140 | 7.03 | FA | AAS/GRAV
Lab 141 |  |  |  | 6.53 | AR | AAS,DIBK
Lab 142 |  |  |  | 7.84 | FA | AAS
Lab 143 | 7.2 | FA | AAS | 7.67 | FA | AAS
Lab 144 | 5.19 | FA | AAS | 4.86 | AR | AAS
Lab 145 | 7.19 | FA | AAS | 6.8 | AR | AAS
Lab 146 | 7.27 | FA |  | 6.96 | AR,DIBK
Lab 147 | 7.08 | FA | AAS,GRAV
Lab 148 | 6.71 | FA | AAS
Lab 149 | 7.19 | FA | AAS
Lab 150 | 7.13 | FA | AAS,GRAV
Lab 151 | 6.46 |  | AAS | 6.96 |  | AAS
Lab 152 | 6.69 | FA | GRAV
Lab 153 | 7.15 | FA | GRAV
Lab 154 | 7.6 | FA | AAS
Lab 155 | 7.27 | FA | GRAV
Lab 156 | 7.42 | FA | ICP
Lab 157 | 6.85 | FA | AAS
Lab 158 | 6.77 | FA | AAS
Lab 159 | 6.7 | FA | ES
Lab 160 | 6.63 | FA | AAS | 6.67 | AR,DIBK | AAS
Lab 161 | 6.76 | FA | AAS
Lab 162 | 6.96 | FA | AAS
Lab 163 | 7.2 | FA | AAS
Lab 164 | 7.34 | FA
Lab 165 | 7.08 | FA | AAS,GRAV
Lab 166 |  |  |  | 6.92 | AR
Lab 167 | 7.23 | FA | AAS
Lab 168 | 7.03 | FA | AAS
Lab 169 | 6.84 | FA | AAS
Lab 170 | 6.63 | FA | AAS
Lab 171 | 7.3 | FA,PR | AAS
Lab 172 | 7.47 | FA | AAS | 7.02 | AR | AAS
Lab 173 | 7.06 | FA | AAS,GRAV
Lab 174 | 6.98 | FA | AAS
Lab 175 | 6.85 | FA | AAS
Lab 176 | 7.03 | FA | AAS | 7.03 | AR | AAS
Lab 177 | 7.19 | FA | AAS | 7.01 | AR | DIBK
Lab 178 | 7.25 | FA | AAS | 7.27 | AR | AAS
Lab 179 | 7.62 | FA | AAS
Lab 180 | 6.64 | FA | AAS | 7.22 | AR | DIBK
Lab 181 | 7.08 | FA | AAS | 6.67 | FA | AAS
Lab 182 | 7.44 | FA | AAS | 6.88 | AR | DIBK,AAS
Lab 183 | 6.98 | FA | GRAV | 7.16 | FA | GRAV
Lab 184 | 7.24 | FA | GRAV | 4.29 | AR | AAS
Lab 185 |  |  |  | 6.95 | AR | DIBK
Lab 186 | 6.92 | FA | AAS | 6.81 | AR | AAS
Lab 187 | 6.73 | FA | AAS
Lab 188 | 7.05 | FA | AAS | 7.1 | AR | AAS
Lab 189 | 7.23 | FA | AAS | 6.54 | AR | DIBK,AAS
Lab 190 | 6.61 | FA | AAS
Lab 191 | 7.17 | FA | AAS
Lab 192 | 7.02 | FA | AAS
Lab 193 | 7.05 | FA | AAS
Lab 194 | 7.42 | FA | AAS | 8.39 | FA | AAS
Lab 195 | 7.44 | FA | AAS | 6.79 | AR | AAS
Lab 196 | 6.83 | FA | GRAV | 7.35 | FA | AAS
Lab 197 | 7.2 | FA | AAS,GRAV | 7.13 | FA | AAS,GRAV
Lab 198 | 7.03 | FA | GRAV | >3.00 | FA | AAS
Lab 199 | 6.56 | FA | AAS
Lab 200 | 5.32 | FA | GRAV
Lab 201 | 7 | FA | GRAV
Lab 202 | 7.17 | FA | GRAV
Lab 203 | 7.46 | FA | AAS | 7.48 | AR | AAS
Lab 204 | 7.06 | FA | GRAV
Lab 205 | 7.22 | FA | AAS,GRAV
Lab 206 | 6.8 | FA,PR | MS | 6.77 | PR,AR | MS
Lab 207 |  |  |  | 7.03 | AR | AAS
Lab 208 | 7.89 | IH | AAS | 6.94 | IH | AAS
Lab 209 | 7.31 | FA | ES