## Sheet 1
Material Code | G915-9
Analyte | Au (Fire Assay) |  |  | Au (Aqua Regia)
Units | ppm |  |  | ppm
Average | 9.815899 |  |  | 9.835088
Standard Deviation | 0.321953 |  |  | 0.3673123
Count | 178 |  |  | 57
95% Confidence Interval | 0.04762227 |  |  | 0.09746106
Lab | Result | Method | Reading | Result | Method | Reading
Lab 1 | 10.05 | FA | ES
Lab 2 | 9.86 | FA | AAS
Lab 3 | 9.79 | FA | AAS
Lab 4 | 9.7 | FA | ES,GRAV | >10.00 | PR,AR | MS
Lab 5 | 10.1 | FA | AAS
Lab 6 | 8.95 | FA | AAS,GRAV
Lab 7 | 9.65 | FA | AAS
Lab 8 | 9.54 | FA | AAS
Lab 9 | 9.65 | FA | AAS
Lab 10 |  |  |  | 9.16 | AR | MS
Lab 11 | 9.26 | FA | AAS
Lab 12 |  |  |  | 10.05 | PR,AR | MS
Lab 13 | 9.98 | FA | AAS
Lab 14 | 9.89 | FA | AAS
Lab 15 | 10.34 | FA | AAS | 10.23 | AR | AAS
Lab 16 | 10.05 | FA | AAS | 10 | AR | AAS
Lab 17 | 9.71 | FA | AAS | 9.49 | AR | MS
Lab 18 | 10.15 | FA | AAS
Lab 19 | 9.68 | FA | ICP | 10.15 | AR | MS
Lab 20 | 9.8 | FA | AAS
Lab 21 | 9.77 | FA | AAS
Lab 22 | 9.8 | FA | AAS
Lab 23 | 9.74 | FA | AAS
Lab 24 | 9.77 | FA | AAS | 9.81 | AR | MS
Lab 25 | 9.75 | FA | ES
Lab 26 | 9.3 | FA | AAS
Lab 27 | 10.39 | FA | AAS
Lab 28 | 10 | FA | AAS
Lab 29 | 10.05 | FA | AAS
Lab 30 | 9.78 | FA | ES | 9.95 | AR | MS
Lab 31 | 10.2 | FA | AAS,GRAV
Lab 32 | 9.83 | FA | AAS
Lab 33 | 9.89 | FA | AAS
Lab 34 | 9.89 | FA | GRAV
Lab 35 | 10 | FA | AAS
Lab 36 | 10.45 | FA | AAS
Lab 37 | 10.4 | FA | AAS
Lab 38 | 9.88 | FA | AAS
Lab 39 | 10 | FA | AAS,GRAV | 10.05 | AR | MS
Lab 40 | 10.1 | FA | AAS
Lab 41 | 10.1 | FA | AAS | 13.95 | AR | DIBK
Lab 42 | 9.81 | FA | AAS
Lab 43 | 9.46 | FA | AAS
Lab 44 | 9.68 | FA | GRAV | 10.09 | AR | AAS
Lab 45 | 9.9 | FA | AAS
Lab 46 | 19.56 | FA | GRAV
Lab 47 | 9.52 | NAA | 0
Lab 48 | 9.87 | FA | ES
Lab 49 | 10.29 | FA | AAS
Lab 50 | 8.94 | FA | AAS
Lab 51 | 9.82 | FA | AAS | 9.71 | AR | MS
Lab 52 | 8.94 | FA | AAS | >10.00 | AR | DIBK
Lab 53 | 9.71 | FA | AAS | 10.05 | AR | AAS
Lab 54 | 9.3 | FA | AAS,GRAV
Lab 55 | 10.1 | FA | ES
Lab 56 | 9.83 | FA | ES | 9.96 | AR | MS
Lab 57 | 9.65 | FA | AAS,GRAV
Lab 58 | 9.62 | FA | AAS
Lab 59 | 10.07 | FA | AAS,GRAV
Lab 60 | 9.92 | FA | AAS
Lab 61 | 10.05 | FA | AAS
Lab 62 | 9.8 | FA | AAS
Lab 63 | 9.91 | FA | GRAV
Lab 64 | 9.76 | FA | GRAV
Lab 65 | 9.01 | FA | ICP | 9.92 | AR | AAS
Lab 66 | 9.34 | FA | AAS | 9.8 | AR | AAS
Lab 67 | 9.89 | FA | GRAV
Lab 68 | 9.73 | FA | AAS
Lab 69 | 9.6 | FA | AAS
Lab 70 | 9.51 | FA | AAS
Lab 71 | 9.5 | FA | AAS
Lab 72 | 9.58 | FA | AAS
Lab 73 | 10.09 | FA | AAS
Lab 74 | 10.18 | FA | AAS | 10.05 | AR | AAS
Lab 75 | 9.21 | FA | AAS
Lab 76 | 9.97 | FA | AAS
Lab 77 |  |  |  | 9.65 | AR | DIBK,AAS
Lab 78 | 9.6 | FA | GRAV
Lab 79 |  |  |  | 10.16 | AR | AAS,DIBK
Lab 80 | 9.66 | FA | AAS
Lab 81 | 9.81 | FA | 0
Lab 82 | 10.1 | FA | AAS
Lab 83 |  |  |  | 9.62 | PR,AR | DIBK
Lab 84 | 10.03 | FA | AAS
Lab 85 | 9.16 | FA | AAS
Lab 86 | 9.6 | FA | AAS,GRAV
Lab 87 | 9.64 | FA | MS
Lab 88 | 9.7 | FA | AAS
Lab 89 | 9.92 | FA | AAS | 9.64 | AR | MS
Lab 90 | 10.02 | FA | AAS
Lab 91 | 9.78 | FA | AAS | 9.76 | AR | AAS
Lab 92 | 9.4 | FA | AAS | 9.84 | AR | DIBK
Lab 93 |  |  |  | 10.1 | AR | DIBK
Lab 94 | 10.03 | FA | AAS
Lab 95 | 9.61 | FA | AAS | 9.2 | AR | AAS
Lab 96 | 9.27 | FA | AAS
Lab 97 | 9.65 | FA | AAS
Lab 98 | 10.13 | FA | AAS
Lab 99 | 10.3 | FA | AAS
Lab 100 |  |  |  | 9.33 | AR | AAS
Lab 101 | 9.7 | FA | AAS | 9.21 | AR | AAS
Lab 102 | 10.1 | FA | AAS | 9.98 | AR | MS
Lab 103 | 10.1 | FA | AAS | 10.1 | AR | AAS
Lab 104 | 8.8 | FA | AAS
Lab 105 | 10.39 | FA | 0
Lab 106 | 9.6 | 0 | 0
Lab 107 |  |  |  | 10.14 | AR | DIBK,AAS
Lab 108 | 10.03 | FA | AAS | 10.14 | AR | AAS
Lab 109 | 9.99 | FA | ES | 9.92 | AR | AAS
Lab 110 |  |  |  | 9.88 | AR | MS
Lab 111 | 9.68 | FA,AR | AAS,GRAV
Lab 112 | 9.18 | FA | AAS
Lab 113 | 9.53 | FA | AAS | 13.99 | AR | DIBK
Lab 114 | 9.92 | FA | AAS
Lab 115 | 9.78 | FA | AAS,GRAV
Lab 116 | 8.8 | FA | AAS
Lab 117 | 10.12 | FA | AAS,GRAV
Lab 118 | 10.39 | FA | AAS | 10.55 | AR | MS
Lab 119 | 9.86 | FA | ES
Lab 120 |  |  |  | 10.06 | AR | AAS
Lab 121 | 9.9 | FA | AAS | 8.97 | LW | 0
Lab 122 | 10.08 | FA | AAS
Lab 123 | 9.54 | FA | AAS
Lab 124 | 9.89 | FA | AAS
Lab 125 | 9.86 | FA | AAS
Lab 126 | 9.95 | FA | AAS | 9.61 | AR | MS
Lab 127 | 9.8 | FA | AAS
Lab 128 | 9.87 | FA | AAS | 9.84 | AR | AAS
Lab 129 | 8.11 | FA | 0
Lab 130 | 9.86 | FA | AAS
Lab 131 |  |  |  | 9.22 | AR | AAS,DIBK
Lab 132 | 9.87 | FA | AAS
Lab 133 |  |  |  | 9.74 | AR | 0
Lab 134 | 10.32 | FA | AAS
Lab 135 | 9.76 | FA | AAS
Lab 136 | 9.89 | FA | AAS
Lab 137 | 9.65 | FA | AAS
Lab 138 | 9.82 | FA | AAS,GRAV
Lab 139 |  |  |  | 9.73 | AR | AAS
Lab 140 | 8.02 | FA | GRAV
Lab 141 | 8.91 | FA | GRAV
Lab 142 | 9.63 | FA | AAS
Lab 143 | 10.14 | FA | AAS,GRAV
Lab 144 | 10.39 | FA | AAS
Lab 145 | 10.22 | FA | AAS
Lab 146 | 9.89 | FA | AAS
Lab 147 | 9.04 | FA | ES
Lab 148 | 9.77 | FA | AAS,GRAV
Lab 149 | 9.87 | FA | GRAV,AAS
Lab 150 | 9.45 | FA | AAS | 9.28 | AR | AAS
Lab 151 | 10.3 | FA | AAS
Lab 152 | 9.8 | FA | GRAV
Lab 153 | 10.38 | FA | AAS
Lab 154 | 9.78 | FA | AAS
Lab 155 | 10.04 | FA | AAS
Lab 156 | 9.81 | FA | 0
Lab 157 | 8.83 | FA | AAS
Lab 158 | 9.24 | FA | AAS
Lab 159 | 9.3 | FA | AAS
Lab 160 | 9.78 | FA,PR | AAS
Lab 161 | 9.84 | FA | AAS
Lab 162 | 10.09 | FA | AAS,GRAV
Lab 163 | 10.03 | FA | AAS
Lab 164 | 10.06 | FA | AAS
Lab 165 | 10.01 | FA | AAS | 9.48 | AR | AAS
Lab 166 | 10.1 | FA | AAS
Lab 167 | 10.2 | FA | AAS
Lab 168 | 9.84 | FA | AAS
Lab 169 | 9.64 | FA | AAS | 9.48 | AR | DIBK
Lab 170 | 10.18 | FA | AAS | 10.12 | AR | AAS
Lab 171 | 9.43 | FA | AAS | 9.47 | AR | DIBK,AAS
Lab 172 | 9.64 | FA | GRAV
Lab 173 | 9.79 | FA | GRAV
Lab 174 |  |  |  | 10.08 | AR | DIBK
Lab 175 | 12.73 | FA | AAS | 10 | AR | AAS
Lab 176 | 9.6 | FA | AAS
Lab 177 | 9.8 | FA | AAS | 9.94 | AR | AAS
Lab 178 | 9.43 | FA | AAS | 10.5 | AR | DIBK,AAS
Lab 179 | 10.2 | FA | AAS
Lab 180 | 9.9 | FA | AAS
Lab 181 | 9.79 | FA | ES
Lab 182 | 10 | FA | AAS
Lab 183 | 9.54 | FA | GRAV
Lab 184 | 10.17 | FA | AAS | 10.4 | AR | AAS
Lab 185 | 9.76 | FA | GRAV | 10.1 | AR | GRAV
Lab 186 | 9.98 | FA | GRAV
Lab 187 |  |  |  | 11.85 | AR | 0
Lab 188 | 9.57 | FA | AAS,GRAV
Lab 189 | 9.85 | FA | AAS
Lab 190 | 10.24 | FA | AAS
Lab 191 |  |  |  | 9.98 | AR | AAS
Lab 192 | 9.4 | FA | GRAV
Lab 193 | 9.67 | FA | AAS,GRAV
Lab 194 | 10.1 | FA | AAS | 10.4 | AR | AAS
Lab 195 | 9.87 | FA | GRAV
Lab 196 | 9.84 | FA | AAS,GRAV
Lab 197 | 10.65 | FA,PR | MS | 10.3 | PR,AR | MS
Lab 198 | 9.36 | FA | AAS | 9.22 | AR | AAS
Lab 199 |  |  |  | 9.75 | AR | AAS
Lab 200 | 9.62 | IH | AAS | 9.24 | IH | AAS
Lab 201 | 9.44 | FA | 0
Lab 202 | 10.22 | FA | ES