## Sheet 1
Material Code | G916-5
Analyte | Au (Fire Assay) |  |  | Au (Aqua Regia)
Units | ppm |  |  | ppm
Average | 19.92433 |  |  | 19.64984
Standard Deviation | 0.686856 |  |  | 0.9236824
Count | 175 |  |  | 72
95% Confidence Interval | 0.1024769 |  |  | 0.2170547
Lab | Result | Method | Reading | Result | Method | Reading
Lab 1 | 20.5 | FA | ICP | 19.5 | AR | ES
Lab 2 | 20.037 | FA | AAS
Lab 3 | 19.85 | FA | AAS
Lab 4 | 15.5 | FA | ES,GRAV | >10.00 | PR,AR | MS
Lab 5 | 20.62 | FA | AAS
Lab 6 | 20.6 | FA | AAS,GRAV | 20.5 | NAA | 0
Lab 7 | 19.04 | FA | AAS
Lab 8 | 19.24 | FA | AAS | 19.89 | FA | GRAV
Lab 9 | 19.536 | FA | AAS
Lab 10 | 20.4 | FA | AAS,GRAV
Lab 11 |  |  |  | 19.5 | AR | MS
Lab 12 | >10.00 | FA | AAS
Lab 13 | 17.67 | FA | ES | 18.21 | FA | ES
Lab 14 |  |  |  | 19.6 | PR,AR | MS
Lab 15 | 20.5 | FA | AAS
Lab 16 | 19.8 | FA | AAS
Lab 17 | 21.26 | FA | AAS | 20.39 | AR | AAS
Lab 18 | 20.2 | FA | AAS | >5.00 | AR | AAS
Lab 19 | 20.1 | FA | AAS | 20.8 | AR | MS
Lab 20 | 19.2 | FA | AAS
Lab 21 | 19.4 | FA | ICP
Lab 22 | 20.9 | FA | AAS
Lab 23 | 21.4 | FA | AAS
Lab 24 | 20 | FA | AAS
Lab 25 | 20.6 | FA | AAS
Lab 26 | 19.7 | FA | AAS | 19.9 | AR | MS
Lab 27 | 19.8 | FA | ES
Lab 28 | 20.1 | FA | AAS
Lab 29 | 19.62 | FA | AAS
Lab 30 | 20 | FA | AAS
Lab 31 | 20.2 | FA | AAS
Lab 32 | 20.5 | FA | AAS | 19.9 | AR | MS
Lab 33 | 19.75 | FA | AAS
Lab 34 | 20.1 | FA | AAS
Lab 35 | 19.85 | FA | AAS
Lab 36 | 20.2 | FA | GRAV
Lab 37 | 19.85 | FA | AAS
Lab 38 | 19.9 | FA | AAS
Lab 39 | 20.4 | FA | AAS
Lab 40 | 20.4 | FA | AAS | 20.2 | AR | MS
Lab 41 | 19.8 | FA | AAS | 20.1 | FA | AAS
Lab 42 | 21.55 | FA | AAS | 19.22 | AR | DIBK
Lab 43 | 20.75 | FA | AAS
Lab 44 | 21.64 | FA | AAS
Lab 45 | 21.18 | FA | 0 | 20.72 | AR | 0
Lab 46 | 19.36 | FA | AAS
Lab 47 | 19.58 | FA | GRAV
Lab 48 | 4.58 | FA | ES
Lab 49 | 20 | FA | AAS
Lab 50 | 20.3 | FA | AAS
Lab 51 | 16.7 | FA | AAS
Lab 52 | 20.1 | FA | AAS | 18.6 | AR | MS
Lab 53 | 19.96 | FA | AAS
Lab 54 | 18.77 | FA | AAS | >10.00 | AR | AAS
Lab 55 | 19.16 | FA | AAS | 20.59 | AR | AAS
Lab 56 | 18.3 | FA | AAS,GRAV
Lab 57 | 19.8 | FA | ES | 19.8 | AR | MS
Lab 58 | 20.5 | FA | AAS,GRAV
Lab 59 | 19.32 | FA | AAS,GRAV
Lab 60 | 18.964 | FA | AAS
Lab 61 | 20.12 | FA | AAS
Lab 62 | 19.74 | FA | AAS
Lab 63 | 19.98 | FA | GRAV | 19.18 | FA | AAS
Lab 64 | 20.18 | FA | GRAV
Lab 65 | 20.21 | FA | AAS,GRAV | 20.18 | FA | AAS,GRAV
Lab 66 |  |  |  | 21.09 | AR | DIBK,AAS
Lab 67 | 19.9 | FA | GRAV
Lab 68 |  |  |  | 21.61 | AR | MS
Lab 69 | 23.208 | FA | AAS
Lab 70 | 20.5 | FA | AAS
Lab 71 | 14.15 | FA | AAS
Lab 72 | 19.32 | FA | AAS
Lab 73 | 19.43 | FA | AAS,GRAV
Lab 74 | 19.6 | FA | AAS
Lab 75 | 19.51 | FA | AAS
Lab 76 | 20.11 | FA | AAS | 20.15 | AR | MS
Lab 77 | 19.6 | FA | AAS | 19.41 | AR | AAS
Lab 78 | 21.096 | FA | AAS
Lab 79 | 20.57 | FA | AAS
Lab 80 |  |  |  | 19.72 | AR | DIBK,AAS
Lab 81 | 19.94 | FA | GRAV
Lab 82 |  |  |  | 21.07 | AR | AAS,DIBK
Lab 83 | 18.78 | FA | AAS
Lab 84 | 18.84 | FA | AAS
Lab 85 |  |  |  | 19.1 | PR,AR | DIBK
Lab 86 | 18.63 | FA | AAS
Lab 87 | 19.5 | FA | AAS,GRAV
Lab 88 | 20.9 | FA | AAS,GRAV
Lab 89 | 20.72 | FA | AAS
Lab 90 | 19.887 | FA | AAS | 19.27 | AR | MS
Lab 91 | 19.81 | FA | AAS
Lab 92 | 21.11 | FA | AAS
Lab 93 | 19.64 | FA | AAS | 19.76 | AR | AAS
Lab 94 | 22.4 | FA | AAS
Lab 95 | 20 | FA | AAS | 19.4 | AR | DIBK
Lab 96 | 19.32 | FA | AAS
Lab 97 | 20.02 | FA | AAS
Lab 98 | 19.1 | FA | AAS
Lab 99 | 20.31 | FA,AR | AAS | 18.74 | PR,AR | DIBK
Lab 100 |  |  |  | 19.13 | AR | AAS
Lab 101 | 19.3 | FA | AAS
Lab 102 | 21 | FA | AAS | 19.8 | AR | AAS
Lab 103 | 30.42 | FA | AAS
Lab 104 | 18.87 | FA | 0
Lab 105 |  |  |  | 20.27 | AR | DIBK,AAS
Lab 106 | 20.98 | FA | AAS | 20.65 | AR | AAS
Lab 107 | 19.91 | FA | GRAV
Lab 108 | 20.3 | FA | ES
Lab 109 |  |  |  | 19.5 | AR | MS
Lab 110 | 20.15 | FA,AR | AAS,GRAV
Lab 111 | 20.24 | FA | AAS | 19.99 | AR | AAS
Lab 112 | 18.42 | FA | AAS | 18.53 | AR | DIBK
Lab 113 | 13.96 | 0 | 0 | 18.9 | 0 | 0
Lab 114 | 21 | NAA | 0
Lab 115 | 20.6 | FA | AAS
Lab 116 | 20.24 | FA | ICP
Lab 117 | 17.1 | FA | AAS
Lab 118 | 20.13 | FA | AAS | 19.44 | AR | ICP
Lab 119 | 20.94 | FA | AAS | 18.74 | PR,AR | AAS
Lab 120 | 20.037 | FA | AAS | 21.95 | AR | MS
Lab 121 |  |  |  | 20.17 | AR | AAS
Lab 122 | 20.29 | FA | AAS,GRAV
Lab 123 | 18.8 | FA | AAS | 18 | LW | 0
Lab 124 | 19.96 | FA | AAS
Lab 125 | 20.58 | FA | AAS
Lab 126 | 19.6491 | FA | AAS | 20.1977 | FA | AAS
Lab 127 | 18.59 | FA | AAS
Lab 128 | 20.227 | FA | AAS
Lab 129 | 19.9 | FA | AAS
Lab 130 | 20.31 | FA | GRAV | 19.95 | AR | AAS
Lab 131 |  |  |  | 22.6 | AR | 0
Lab 132 | 19.63 | FA | 0
Lab 133 | 19.11 | FA | AAS
Lab 134 |  |  |  | 19.26 | AR | AAS,DIBK
Lab 135 | 20.27 | FA | AAS | 20.27 | FA | AAS
Lab 136 | 20.33 | FA | AAS
Lab 137 |  |  |  | 19.38 | AR | 0
Lab 138 | 19.58 | FA | AAS
Lab 139 | 20.06 | FA | AAS
Lab 140 | 20.51 | FA | AAS
Lab 141 | 20.17 | FA | AAS
Lab 142 | 19.95 | FA | AAS,GRAV
Lab 143 | 19.3 | FA | AAS
Lab 144 | 7.95 | FA | ICP | 12.41 | FA | ICP
Lab 145 | 19.98 | FA | AAS
Lab 146 | 17.15 | FA | GRAV | 17.12 | AR | AAS
Lab 147 | 20.25 | FA | AAS,GRAV
Lab 148 | 19.4 | FA | AAS
Lab 149 | 20.02 | FA | AAS
Lab 150 | 20.56 | FA | AAS
Lab 151 | 19.52 | FA | ES
Lab 152 | 19 | FA | ES
Lab 153 | 19.96 | FA | AAS,GRAV
Lab 154 | 20.01 | FA | GRAV | 21.55 | AR | MS
Lab 155 | 19.6 | FA | AAS
Lab 156 | 19.06 | FA | AAS
Lab 157 | 20.2 | FA | AAS
Lab 158 | 20.4 | FA | AAS
Lab 159 | 20.56 | FA | AAS
Lab 160 | 19.26 | FA | AAS
Lab 161 | 19.9 | FA | AAS | 18.5 | AR | DIBK
Lab 162 | 19.4 | FA | AAS
Lab 163 | 19.9 | FA,PR | AAS
Lab 164 | 18.9982 | FA | AAS | 19.385 | AR | AAS
Lab 165 | 20.04 | FA | AAS,GRAV
Lab 166 | 20.04 | FA | AAS
Lab 167 | 19.9 | FA | AAS
Lab 168 | 20.5 | FA | AAS | 19.8 | AR | AAS
Lab 169 | 18.9 | FA | AAS | 18.4 | AR | AAS
Lab 170 | 18.94 | FA | AAS
Lab 171 | 20.1 | FA | AAS | 19.3 | AR | DIBK
Lab 172 | 20.41 | FA | AAS
Lab 173 | 19.8 | FA | AAS | 18.9 | AR | DIBK,AAS
Lab 174 | 20.58 | FA | GRAV
Lab 175 | 18.5 | FA | GRAV | 18.9 | AR | AAS
Lab 176 |  |  |  | 18.8 | AR | DIBK
Lab 177 | 20.3 | FA | AAS
Lab 178 | 19.26 | FA | AAS | 18.9 | AR | AAS
Lab 179 | 20 | FA | AAS
Lab 180 | 19.61 | FA | AAS | 19 | AR | AAS
Lab 181 | 18.6 | FA | AAS | 21.8 | AR | DIBK,AAS
Lab 182 | 19.95 | FA | AAS
Lab 183 | 19.99 | FA | AAS
Lab 184 | 20.01 | FA | ES
Lab 185 | 19.9 | FA | AAS
Lab 186 | 18.8 | FA | GRAV | 20.2 | FA | AAS
Lab 187 | 21.24 | FA | AAS | 20 | AR | AAS
Lab 188 | 19.74 | FA | GRAV
Lab 189 | 20.075 | FA | GRAV | 23.787 | FA | ES
Lab 190 |  |  |  | 17.506 | AR | 0
Lab 191 | 18.4 | FA | AAS,GRAV | 19.2 | FA | AAS,GRAV
Lab 192 | 18.09 | AR | AAS | 18.34 | AR | AAS
Lab 193 | 20.43 | FA | 0
Lab 194 | 21.34 | FA | AAS
Lab 195 | 18.06 | FA | AAS
Lab 196 |  |  |  | 19.59 | AR | AAS
Lab 197 | 19.3 | FA | GRAV
Lab 198 | 20.091 | FA | AAS,GRAV
Lab 199 | 20.68 | FA | AAS | 19.96 | AR | AAS
Lab 200 | 19.97 | FA | GRAV
Lab 201 | 19.83 | FA | AAS,GRAV
Lab 202 | 21.2 | FA,PR | MS | 20.1 | PR,AR | MS
Lab 203 | 19.89 | AR | AAS | 19.98 | AR | AAS
Lab 204 |  |  |  | 19.53 | AR | AAS
Lab 205 | 20.03 | IH | AAS | 19.8 | IH | AAS
Lab 206 | 19.99 | FA | 0