## Au (Fire Assay)
Material Code | G919-10
Analyte | Au (Fire Assay)
Units | ppm
Average | 7.577523
Standard Deviation | 0.2233456
Count | 163
95% Confidence Interval | 0.0346517
October 2019
Lab | Result | Method | Reading
Lab 1 | 7.92 | FA | ICP
Lab 2 | 7.76 | FA
Lab 3 | 7.7 | FA | AAS,GRAV
Lab 4 | 7.703 | FA | ES,GRAV
Lab 5 | 7.71 | FA | AAS,GRAV
Lab 6 | 8.41 | FA | AAS
Lab 7 | 7.647 | FA | AAS
Lab 8 | 7.18 | FA | AAS
Lab 9 | 7.4 | FA | AAS
Lab 10 | 7.31 | FA | AAS
Lab 11 | 7.12 | FA | AAS
Lab 12 | 7.27 | FA | AAS
Lab 13 | 7.54 | FA | AAS
Lab 14 | 7.65 | FA | AAS
Lab 15 | 7.77 | FA | AAS
Lab 16 | 7.37 | FA | AAS
Lab 17 | 7.41 | FA | AAS
Lab 18 | 7.66 | FA | ICP
Lab 19 | 7.39 | FA | AAS
Lab 20 | 7.67 | FA | AAS
Lab 21 | 7.58 | FA | AAS
Lab 22 | 7.62 | FA | AAS
Lab 23 | 7.67 | FA | ES
Lab 24 | 7.66 | FA | AAS
Lab 25 | 7.53 | FA | AAS
Lab 26 | 7.73 | FA | AAS
Lab 27 | 7.64 | FA | AAS
Lab 28 | 7.62 | FA | AAS
Lab 29 | 7.56 | FA | AAS
Lab 30 | 7.54 | FA | AAS,GRAV
Lab 31 | 7.36 | FA | AAS
Lab 32 | 7.5 | FA | GRAV
Lab 33 | 7.61 | FA | AAS,GRAV
Lab 34 | 7.56 | FA | AAS
Lab 35 | 7.78 | FA | AAS
Lab 36 | 7.56 | FA | AAS
Lab 37 | 7.67 | FA | AAS
Lab 38 | 7.84 | FA | AAS
Lab 39 | 7.62 | FA | AAS
Lab 40 | 7.64 | FA | AAS
Lab 41 | 7.85 | FA
Lab 42 | 7.54 | FA | AAS
Lab 43 | 7.41 | FA | AAS,GRAV
Lab 44 | 7.45 | FA | AAS
Lab 45 | 7.49 | FA | AAS
Lab 46 | 7.83 | FA | AAS
Lab 47 | 7.623 | FA | AAS,GRAV
Lab 48 | 7.3 | NAA
Lab 49 | 7.62 | FA | ES
Lab 50 | 5.5 | FA
Lab 51 | 7.33
Lab 52 | 7.85 | FA | AAS,GRAV
Lab 53 | 7.34 | FA | AAS
Lab 54 | 7.9 | FA | AAS
Lab 55 | 7.53 | FA | GRAV
Lab 56 | 7.8 | FA | AAS,GRAV
Lab 57 | 7.58 | FA | GRAV
Lab 58 | 7.43 | FA | ES
Lab 59 | 7.66 | FA | AAS
Lab 60 | 7.55 | FA | ES
Lab 61 | 7.3 | FA | AAS
Lab 62 | 7.8 | FA | AAS
Lab 63 | 7.13 | FA | AAS
Lab 64 | 7.63 | FA | GRAV
Lab 65 | 7.85 | FA | AAS
Lab 66 | 7.77 | FA | AAS
Lab 67 | 6.59 | FA | AAS
Lab 68 | 7.93 | FA | AAS
Lab 69 | 7.65 | FA | GRAV
Lab 70 | 7.29 | FA | AAS
Lab 71 | 7.3 | FA | AAS
Lab 72 | 7.56 | FA | AAS
Lab 73 | 7.85 | FA | AAS
Lab 74 | 7.5 | FA | AAS,GRAV
Lab 75 | 7.706 | FA | AAS,GRAV
Lab 76 | 7.772 | FA | ES
Lab 77 | 7.435 | FA | ES
Lab 78 | 7.615 | FA | AAS
Lab 79 | 7.19 | FA | AAS
Lab 80 | 7.62 | FA | AAS
Lab 81 | 7.4 | FA | AAS
Lab 82 | 7.74 | FA | AAS
Lab 83 | 8.17 | FA | AAS
Lab 84 | 6.11 | FA | AAS
Lab 85 | 7.57 | FA | AAS
Lab 86 | 7.482 | FA | AAS
Lab 87 | 7.66 | FA | ES
Lab 88 | 7.32 | FA | AAS
Lab 89 | 7.55 | FA | AAS
Lab 90 | 7.78 | FA | AAS
Lab 91 | 7.25 | FA | AAS,GRAV
Lab 92 | 7.86 | FA
Lab 93 | 6.93
Lab 94 | 7.46 | FA | AAS
Lab 95 | 7.62 | FA | GRAV
Lab 96 | 7.05 | FA | ES
Lab 97 | 7.53 | FA,AR | AAS,GRAV
Lab 98 | 7.68 | FA | GRAV
Lab 99 | 8.13 | FA | AAS
Lab 100 | 6.56 | FA | AAS
Lab 101 | 7.63 | FA | AAS
Lab 102 | 7.73 | FA | AAS
Lab 103 | 6.48 | FA | AAS
Lab 104 | 7.469 | FA | AAS
Lab 105 | 7.32 | IH
Lab 106 | 7.66 | FA | ES
Lab 107 | 7.62 | FA | AAS,GRAV
Lab 108 | 7.5 | FA | AAS,GRAV
Lab 109 | 8 | FA | AAS,GRAV
Lab 110 | 7.39 | FA | AAS
Lab 111 | 7.2 | FA | AAS
Lab 112 | 7.553 | FA | AAS
Lab 113 | 7.473 | FA | AAS
Lab 114 | 7.22 | FA | AAS
Lab 115 | 7.94 | FA
Lab 116 | 7.74 | FA | AAS
Lab 117 | 7.1554 | FA | AAS
Lab 118 | 15.54 | FA | AAS
Lab 119 | 7.7348 | FA | GRAV
Lab 120 | 7.85 | FA | AAS
Lab 121 | 6.27 | FA | GRAV
Lab 122 | 7.77 | FA | GRAV
Lab 123 | 7.74 | FA | GRAV
Lab 124 | 7.47 | FA | AAS
Lab 125 | 6.63
Lab 126 | 7.65 | FA | AAS
Lab 127 | 7.61 | FA | ICP
Lab 128 | 7.69 | FA | AAS
Lab 129 | 7.34 | FA | AAS
Lab 130 | 7.69 | FA | AAS,GRAV
Lab 131 | 7.9 | FA | GRAV
Lab 132 | 6.65 | FA | AAS,GRAV
Lab 133 | 6.84 | FA | ICP
Lab 134 | 7.59 | FA | AAS
Lab 135 | 7.79 | FA | AAS
Lab 136 | 7.49 | FA | ICP
Lab 137 | 7.83 | FA | AAS
Lab 138 | 7.44 | FA | AAS
Lab 139 | 7.83 | FA | AAS
Lab 140 | 7.55 | FA | AAS
Lab 141 | 7.9 | FA | AAS
Lab 142 | 7.34 | FA | AAS
Lab 143 | 7.54 | FA | AAS
Lab 144 | 7.6 | FA | AAS
Lab 145 | 6.51 | FA | AAS
Lab 146 | 7.48 | FA | AAS
Lab 147 | 7.52 | FA,PR | AAS
Lab 148 | 8.109 | FA | AAS
Lab 149 | 7.83 | FA | AAS
Lab 150 | 7.72 | FA | AAS
Lab 151 | 7.92 | FA | AAS
Lab 152 | 7.24 | FA | AAS
Lab 153 | 7.63 | FA | AAS
Lab 154 | 7.53 | FA | AAS
Lab 155 | 7.66 | FA | AAS
Lab 156 | 7.34 | FA | AAS
Lab 157 | 7.72 | FA | AAS
Lab 158 | 7.63 | FA
Lab 159 | 7.74 | FA | AAS
Lab 160 | 7.31 | FA | AAS
Lab 161 | 7.72 | FA | ES
Lab 162 | 7.67 | FA | AAS
Lab 163 | 7.24 | FA | AAS
Lab 164 | 6.49 | FA | ES
Lab 165 | 7.28 | FA | AAS
Lab 166 | 7.94 | FA | AAS
Lab 167 | 7.2 | FA | GRAV
Lab 168 | 8.55 | FA | GRAV
Lab 169 | 7.784 | FA | AAS,GRAV
Lab 170 | 9.56 | FA | AAS
Lab 171 | 7.41 | FA | GRAV
Lab 172 | 7.34 | FA | AAS
Lab 173 | 7.07 | FA | AAS
Lab 174 | 7.6 | AR | AAS,GRAV
Lab 175 | 7.58 | FA | AAS,GRAV
Lab 176 | 7.46 | FA | AAS
Lab 177 | 9.01 | FA,PR | MS
Lab 178 | 8.29 | AR | AAS
Lab 179 | 7.27 | FA | AAS
Lab 180 | 7.615 | FA | AAS

## Au (Aqua Regia)
Material Code | G919-10
Analyte | Au (Aqua Regia)
Units | ppm
Average | 7.596562
Standard Deviation | 0.332433
Count | 47
95% Confidence Interval | 0.0986612
October 2019
Lab | Result | Method | Reading
Lab 1 | 7.91 | AR | ES
Lab 2 | 8.66 | PR,AR | MS
Lab 3 | >2.00 | AR | MS
Lab 4 | 8.07 | PR,AR | MS
Lab 5 | 7.42 | AR | AAS
Lab 6 | >5.00 | AR | AAS
Lab 7 | 7.92 | AR | MS
Lab 8 | 7.47 | AR | MS
Lab 9 | 7.49 | AR | MS
Lab 10 | 8.71 | AR | MS
Lab 11 | 7.51 | AR | MS
Lab 12 | 10.41 | AR | DIBK
Lab 13 | 7.75 | AR
Lab 14 | 7.63 | AR | MS
Lab 15 | 7.699 | AR | AAS
Lab 16 | 7.71 | AR | AAS
Lab 17 | 7.56 | AR | MS
Lab 18 | 7.98
Lab 19 | 7.72 | AR | AAS
Lab 20 | 6.76 | AR | AAS
Lab 21 | 7.57 | AR | AAS
Lab 22 | 7.79 | AR | DIBK,AAS
Lab 23 | 8.21 | AR | AAS,DIBK
Lab 24 | 7.44 | PR,AR | AAS
Lab 25 | 7.6084 | AR | MS
Lab 26 | 7.6 | AR | MS
Lab 27 | 7.33 | AR | AAS
Lab 28 | 7.42 | AR | AAS
Lab 29 | 7.38 | AR | AAS
Lab 30 | 7.55 | AR,DIBK | AAS
Lab 31 | 7.26 | AR | MS
Lab 32 | 0.57 | AR | MS
Lab 33 | 7.71 | AR | AAS
Lab 34 | 7.85 | AR | DIBK,AAS
Lab 35 | 7.97 |  | AAS
Lab 36 | 7.55 | AR | AAS
Lab 37 | 3.2 | AR | AAS
Lab 38 | 8.125 | AR | MS
Lab 39 | 7.28 | AR,DIBK | AAS
Lab 40 | 7.54 | AR | MS
Lab 41 | 7.34 | AR | ICP
Lab 42 | 7.49 | AR | AAS
Lab 43 | 8 | AR | AAS
Lab 44 | 7.34 | AR | AAS
Lab 45 | 8.04 | AR | AAS
Lab 46 | 7.26 | AR | AAS
Lab 47 | 7.71 | AR | AAS
Lab 48 | 6.78 | AR | DIBK,AAS
Lab 49 | 9.24 | AR | AAS
Lab 50 | 6.9 | AR | AAS
Lab 51 | 10.69 | AR | AAS
Lab 52 | 7.386 | AR | AAS
Lab 53 | 7.94 | PR,AR | MS
Lab 54 | 8.14 | AR | AAS
Lab 55 | 7.69 | AR | AAS
Lab 56 | 7.24 | AR