## Au (Fire Assay)
Material Code | G919-3
Analyte | Au (Fire Assay)
Units | ppm
Average | 0.8701965
Standard Deviation | 0.03627729
Count | 171
95% Confidence Interval | 0.005492389
October-2019
Lab | Result | Method | Reading
Lab 1 | 0.84 | FA | ICP
Lab 2 | 0.85 | FA
Lab 3 | 0.85 | FA | AAS,GRAV
Lab 4 | 0.853 | FA | ES,GRAV
Lab 5 | 0.87 | FA | AAS,GRAV
Lab 6 | 0.865 | FA | AAS
Lab 7 | 0.827 | FA | AAS
Lab 8 | 0.874 | FA | AAS
Lab 9 | 0.86 | FA | AAS
Lab 10 | 0.837 | FA | AAS
Lab 11 | 0.86 | FA | AAS
Lab 12 | 0.79 | FA | AAS
Lab 13 | 0.91 | FA | AAS
Lab 14 | 0.882 | FA | AAS
Lab 15 | 0.86 | FA | AAS
Lab 16 | 0.85 | FA | AAS
Lab 17 | 0.85 | FA | AAS
Lab 18 | 0.85 | FA | ICP
Lab 19 | 0.81 | FA | AAS
Lab 20 | 0.87 | FA | AAS
Lab 21 | 0.86 | FA | AAS
Lab 22 | 0.862 | FA | AAS
Lab 23 | 0.88 | FA | ES
Lab 24 | 0.97 | FA | AAS
Lab 25 | 0.85 | FA | AAS
Lab 26 | 0.89 | FA | AAS
Lab 27 | 0.872 | FA | AAS
Lab 28 | 0.85 | FA | AAS
Lab 29 | 0.89 | FA | AAS
Lab 30 | 0.87 | FA | AAS,GRAV
Lab 31 | 0.89 | FA | AAS
Lab 32 | 0.91 | FA | GRAV
Lab 33 | 0.862 | FA | AAS,GRAV
Lab 34 | 0.873 | FA | AAS
Lab 35 | 0.9 | FA | AAS
Lab 36 | 0.86 | FA | AAS
Lab 37 | 0.89 | FA | AAS
Lab 38 | 0.87 | FA | AAS
Lab 39 | 0.88 | FA | AAS
Lab 40 | 0.88 | FA | AAS
Lab 41 | 0.84 | FA
Lab 42 | 0.94 | FA | AAS
Lab 43 | 0.88 | FA | AAS,GRAV
Lab 44 | 0.83 | FA | AAS
Lab 45 | 0.85 | FA | AAS
Lab 46 | 0.9 | FA | AAS
Lab 47 | 0.882 | FA | AAS,GRAV
Lab 48 | 0.85 | NAA
Lab 49 | 0.847 | FA | ES
Lab 50 | 1.1 | FA
Lab 51 | 0.8
Lab 52 | 0.862 | FA | AAS,GRAV
Lab 53 | 0.81 | FA | AAS
Lab 54 | 0.88 | FA | AAS
Lab 55 | 0.86 | FA | GRAV
Lab 56 | 0.86 | FA | AAS,GRAV
Lab 57 | 0.87 | FA | GRAV
Lab 58 | 0.87 | FA | ES
Lab 59 | 0.86 | FA | AAS
Lab 60 | 0.88 | FA | ES
Lab 61 | 0.85 | FA | AAS
Lab 62 | 0.86 | FA | AAS
Lab 63 | 0.82 | FA | AAS
Lab 64 | 0.95 | FA | GRAV
Lab 65 | 0.87 | FA | AAS
Lab 66 | 0.87 | FA | AAS
Lab 67 | 0.85 | FA | AAS
Lab 68 | 1.01 | FA | AAS
Lab 69 | 0.88 | FA | GRAV
Lab 70 | 0.9 | FA | AAS
Lab 71 | 0.82 | FA | AAS
Lab 72 | 0.89 | FA | AAS
Lab 73 | 0.89 | FA | AAS
Lab 74 | 0.818 | FA | AAS,GRAV
Lab 75 | 0.867 | FA | AAS,GRAV
Lab 76 | 0.857 | FA | ES
Lab 77 | 0.859 | FA | ES
Lab 78 | 0.78 | FA | AAS
Lab 79 | 0.84 | FA | AAS
Lab 80 | 0.93 | FA | AAS
Lab 81 | 0.92 | FA | AAS
Lab 82 | 0.848 | FA | AAS
Lab 83 | 1.02 | FA | AAS
Lab 84 | 0.852 | FA | AAS
Lab 85 | 0.95 | FA | AAS
Lab 86 | 0.879 | FA | AAS
Lab 87 | 0.84 | FA | ES
Lab 88 | 0.87 | FA | AAS
Lab 89 | 0.87 | FA | AAS
Lab 90 | 0.9 | FA | AAS
Lab 91 | 0.85 | FA | AAS,GRAV
Lab 92 | 0.98 | FA
Lab 93 | 0.69
Lab 94 | 0.83 | FA | AAS
Lab 95 | 0.82 | FA | GRAV
Lab 96 | 0.79 | FA | ES
Lab 97 | 0.94 | FA,AR | AAS,GRAV
Lab 98 | 0.88 | FA | GRAV
Lab 99 | 0.9 | FA | AAS
Lab 100 | 0.83 | FA | AAS
Lab 101 | 0.87 | FA | AAS
Lab 102 | 0.9 | FA | AAS
Lab 103 | 0.96 | FA | AAS
Lab 104 | 0.889 | FA | AAS
Lab 105 | 0.86 | IH
Lab 106 | 0.94 | FA | ES
Lab 107 | 0.86 | FA | AAS,GRAV
Lab 108 | 0.86 | FA | AAS,GRAV
Lab 109 | 0.86 | FA | AAS,GRAV
Lab 110 | 0.87 | FA | AAS
Lab 111 | 0.85 | FA | AAS
Lab 112 | 0.884 | FA | AAS
Lab 113 | 0.844 | FA | AAS
Lab 114 | 0.84 | FA | AAS
Lab 115 | 0.9 | FA
Lab 116 | 0.86 | FA | AAS
Lab 117 | 0.9326 | FA | AAS
Lab 118 | 0.89 | FA | AAS
Lab 119 | 0.99 | FA | GRAV
Lab 120 | 0.87 | FA | AAS
Lab 121 | 1.09 | FA | GRAV
Lab 122 | 0.9 | FA | GRAV
Lab 123 | 0.8 | FA | GRAV
Lab 124 | 0.83 | FA | AAS
Lab 125 | 0.81
Lab 126 | 0.9 | FA | AAS
Lab 127 | 0.78 | FA | ICP
Lab 128 | 0.89 | FA | AAS
Lab 129 | 0.93 | FA | AAS
Lab 130 | 0.9 | FA | AAS,GRAV
Lab 131 | 0.9 | FA | GRAV
Lab 132 | 0.91 | FA | AAS,GRAV
Lab 133 | 0.8 | FA | ICP
Lab 134 | 0.85 | FA | AAS
Lab 135 | 0.876 | FA | AAS
Lab 136 | 0.87 | FA | ICP
Lab 137 | 0.84 | FA | AAS
Lab 138 | 0.89 | FA | AAS
Lab 139 | 0.86 | FA | AAS
Lab 140 | 0.88 | FA | AAS
Lab 141 | 0.83 | FA | AAS
Lab 142 | 0.86 | FA | AAS
Lab 143 | 0.9 | FA | AAS
Lab 144 | 0.93 | FA | AAS
Lab 145 | 0.84 | FA | AAS
Lab 146 | 0.87 | FA | AAS
Lab 147 | 0.85 | FA,PR | AAS
Lab 148 | 0.931 | FA | AAS
Lab 149 | 0.873 | FA | AAS
Lab 150 | 0.86 | FA | AAS
Lab 151 | 0.93 | FA | AAS
Lab 152 | 0.88 | FA | AAS
Lab 153 | 0.84 | FA | AAS
Lab 154 | 0.89 | FA | AAS
Lab 155 | 0.85 | FA | AAS
Lab 156 | 0.9 | FA | AAS
Lab 157 | 0.91 | FA | AAS
Lab 158 | 0.88 | FA
Lab 159 | 0.84 | FA | AAS
Lab 160 | 0.87 | FA | AAS
Lab 161 | 0.86 | FA | ES
Lab 162 | 0.832 | FA | AAS
Lab 163 | 0.87 | FA | AAS
Lab 164 | 0.85 | FA | ES
Lab 165 | 0.88 | FA | AAS
Lab 166 | 0.96 | FA | AAS
Lab 167 | 1.3 | FA | GRAV
Lab 168 | 0.92 | FA | GRAV
Lab 169 | 0.908 | FA | AAS,GRAV
Lab 170 | 0.865 | FA | AAS
Lab 171 | 0.93 | FA | GRAV
Lab 172 | 0.86 | FA | AAS
Lab 173 | 0.86 | FA | AAS
Lab 174 | 0.93 | AR | AAS,GRAV
Lab 175 | 0.88 | FA | AAS,GRAV
Lab 176 | 0.83 | FA | AAS
Lab 177 | 0.97 | FA,PR | MS
Lab 178 | 0.99 | AR | AAS
Lab 179 | 0.87 | FA | AAS
Lab 180 | 0.831 | FA | AAS

## Au (Aqua Regia)
Material Code | G919-3
Analyte | Au (Aqua Regia)
Units | ppm
Average | 0.8502784
Standard Deviation | 0.04408716
Count | 51
95% Confidence Interval | 0.0125231
October-2019
Lab | Result | Method | Reading
Lab 1 | 1.17 | AR | ES
Lab 2 | 0.9131 | PR,AR | MS
Lab 3 | 0.79 | AR | MS
Lab 4 | 0.82 | PR,AR | MS
Lab 5 | 0.86 | AR | AAS
Lab 6 | 0.84 | AR | AAS
Lab 7 | 0.89 | AR | MS
Lab 8 | 0.857 | AR | MS
Lab 9 | 0.84 | AR | MS
Lab 10 | 0.84 | AR | MS
Lab 11 | 1.08 | AR | DIBK
Lab 12 | 0.82 | AR
Lab 13 | 0.903 | AR | MS
Lab 14 | 0.868 | AR | AAS
Lab 15 | 0.83 | AR | AAS
Lab 16 | 0.832 | AR | MS
Lab 17 | 0.85
Lab 18 | 0.86 | AR | AAS
Lab 19 | 0.83 | AR | AAS
Lab 20 | 1.01 | AR | AAS
Lab 21 | 0.87 | AR | DIBK,AAS
Lab 22 | 0.91 | AR | AAS,DIBK
Lab 23 | 0.78 | PR,AR | AAS
Lab 24 | 0.8061 | AR | MS
Lab 25 | 0.8 | AR | MS
Lab 26 | 0.83 | AR | AAS
Lab 27 | 0.84 | AR | AAS
Lab 28 | 0.83 | AR | AAS
Lab 29 | 0.95 | AR,DIBK | AAS
Lab 30 | 0.83 | AR | MS
Lab 31 | 0.88 | AR | MS
Lab 32 | 0.89 | AR | AAS
Lab 33 | 0.85 | AR | DIBK,AAS
Lab 34 | 0.84 |  | AAS
Lab 35 | 0.85 | AR | AAS
Lab 36 | 0.77 | AR | AAS
Lab 37 | 0.923 | AR | MS
Lab 38 | 0.93 | AR,DIBK | AAS
Lab 39 | 0.8 | AR | MS
Lab 40 | 0.83 | AR | ICP
Lab 41 | 0.86 | AR | AAS
Lab 42 | 0.92 | AR | AAS
Lab 43 | 0.81 | AR | AAS
Lab 44 | 0.89 | AR | AAS
Lab 45 | 0.83 | AR | AAS
Lab 46 | 0.87 | AR | AAS
Lab 47 | 0.76 | AR | DIBK,AAS
Lab 48 | 0.87 | AR | AAS
Lab 49 | 0.82 | AR | AAS
Lab 50 | 0.85 | AR | AAS
Lab 51 | 0.862 | AR | AAS
Lab 52 | 0.89 | PR,AR | MS
Lab 53 | 0.92 | AR | AAS
Lab 54 | 0.99 | AR | AAS
Lab 55 | 0.76 | AR