## Au (Fire Assay)
Material Code | G919-5
Analyte | Au (Fire Assay)
Units | ppm
Average | 11.29805
Standard Deviation | 0.388287
Count | 167
95% Confidence Interval | 0.05950105
October-2019
Lab | Result | Method | Reading
Lab 1 | 8.26 | FA | ICP
Lab 2 | 12.13 | FA
Lab 3 | 11.57 | FA | AAS,GRAV
Lab 4 | 11.6 | FA | ES,GRAV
Lab 5 | 11.2 | FA | AAS,GRAV
Lab 6 | 12.74 | FA | AAS
Lab 7 | 11.2 | FA | AAS
Lab 8 | 12.7 | FA | AAS
Lab 9 | 11.3 | FA | AAS
Lab 10 | 11.44 | FA | AAS
Lab 11 | 11.25 | FA | AAS
Lab 12 | 10.5 | FA | AAS
Lab 13 | 11.8 | FA | AAS
Lab 14 | 11.3 | FA | AAS
Lab 15 | 11.5 | FA | AAS
Lab 16 | 11.6 | FA | AAS
Lab 17 | 11.3 | FA | ICP
Lab 18 | 10.85 | FA | AAS
Lab 19 | 11.65 | FA | AAS
Lab 20 | 11.2 | FA | AAS
Lab 21 | 11.5 | FA | AAS
Lab 22 | 11.8 | FA | ES
Lab 23 | 12.3 | FA | AAS
Lab 24 | 11.35 | FA | AAS
Lab 25 | 12.05 | FA | AAS
Lab 26 | 11.35 | FA | AAS
Lab 27 | 11.75 | FA | AAS
Lab 28 | 11 | FA | AAS
Lab 29 | 11.2 | FA | AAS,GRAV
Lab 30 | 11.25 | FA | AAS
Lab 31 | 11.35 | FA | GRAV
Lab 32 | 11.5 | FA | AAS,GRAV
Lab 33 | 11.2 | FA | AAS
Lab 34 | 11.3 | FA | AAS
Lab 35 | 11.2 | FA | AAS
Lab 36 | 11.45 | FA | AAS
Lab 37 | 11.55 | FA | AAS
Lab 38 | 11.44 | FA | AAS
Lab 39 | 11.18 | FA | AAS
Lab 40 | 11.6 | FA
Lab 41 | 12.1 | FA | AAS
Lab 42 | 11.241 | FA | AAS,GRAV
Lab 43 | 11.8 | FA | AAS
Lab 44 | 11.72 | FA | AAS
Lab 45 | 10.9 | FA | AAS
Lab 46 | 11.6 | FA | AAS,GRAV
Lab 47 | 11 | NAA
Lab 48 | 11.7 | FA | ES
Lab 49 | 8.25 | FA
Lab 50 | 11.44
Lab 51 | 11.81 | FA | AAS,GRAV
Lab 52 | 11.16 | FA | AAS
Lab 53 | 12.18 | FA | AAS
Lab 54 | 11.17 | FA | GRAV
Lab 55 | 11.42 | FA | AAS,GRAV
Lab 56 | 11.41 | FA | GRAV
Lab 57 | 11.41 | FA | ES
Lab 58 | 11.41 | FA | AAS
Lab 59 | 11.45 | FA | ES
Lab 60 | 10.5 | FA | AAS
Lab 61 | 10.59 | FA | AAS
Lab 62 | 10.6 | FA | AAS
Lab 63 | 10.93 | FA | GRAV
Lab 64 | 11.19 | FA | AAS
Lab 65 | 11.94 | FA | AAS
Lab 66 | 8.41 | FA | AAS
Lab 67 | 11.16 | FA | AAS
Lab 68 | 11.47 | FA | GRAV
Lab 69 | 11.32 | FA | AAS
Lab 70 | 10.94 | FA | AAS
Lab 71 | 11 | FA | AAS
Lab 72 | 11.81 | FA | AAS
Lab 73 | 11.4 | FA | AAS,GRAV
Lab 74 | 10.7 | FA | AAS,GRAV
Lab 75 | 11.466 | FA | ES
Lab 76 | 11.413 | FA | ES
Lab 77 | 11.78 | FA | AAS
Lab 78 | 10.96 | FA | AAS
Lab 79 | 11 | FA | AAS
Lab 80 | 11.7 | FA | AAS
Lab 81 | 11.5 | FA | AAS
Lab 82 | 11.5 | FA | AAS
Lab 83 | 10.8 | FA | AAS
Lab 84 | 10.83 | FA | AAS
Lab 85 | 10.691 | FA | AAS
Lab 86 | 11.17 | FA | ES
Lab 87 | 11.2 | FA | AAS
Lab 88 | 11 | FA | AAS
Lab 89 | 11.66 | FA | AAS
Lab 90 | 11.15 | FA | AAS,GRAV
Lab 91 | 12.2 | FA
Lab 92 | 10.9
Lab 93 | 11.54 | FA | AAS
Lab 94 | 11.54 | FA | GRAV
Lab 95 | 10.84 | FA | ES
Lab 96 | 11.03 | FA,AR | AAS,GRAV
Lab 97 | 10.94 | FA | AAS
Lab 98 | 10.57 | FA | AAS
Lab 99 | 11.62 | FA | AAS
Lab 100 | 11.36 | FA | AAS
Lab 101 | 18.6 | FA | AAS
Lab 102 | 11.405 | FA | AAS
Lab 103 | 11.15 | IH
Lab 104 | 9.46 | FA | ES
Lab 105 | 11.69 | FA | AAS,GRAV
Lab 106 | 11.3 | FA | AAS,GRAV
Lab 107 | 11.28 | FA | AAS,GRAV
Lab 108 | 11.87 | FA | AAS
Lab 109 | 10.62 | FA | AAS
Lab 110 | 11.961 | FA | AAS
Lab 111 | 11.256 | FA | AAS
Lab 112 | 10.7 | FA | AAS
Lab 113 | 11.4 | FA
Lab 114 | 11.45 | FA | AAS
Lab 115 | 11.1908 | FA | AAS
Lab 116 | 22.01 | FA | AAS
Lab 117 | 11.4321 | FA | GRAV
Lab 118 | 11.58 | FA | AAS
Lab 119 | 11.6 | FA | GRAV
Lab 120 | 11.15 | FA | GRAV
Lab 121 | 11.72 | FA | GRAV
Lab 122 | 11.14 | FA | AAS
Lab 123 | 10.1
Lab 124 | 11.06 | FA | AAS
Lab 125 | 10.69 | FA | ICP
Lab 126 | 11.4 | FA | AAS
Lab 127 | 11.02 | FA | AAS
Lab 128 | 11.4 | FA | AAS,GRAV
Lab 129 | 11.63 | FA | GRAV
Lab 130 | 10.72 | FA | AAS,GRAV
Lab 131 | 10.57 | FA | ICP
Lab 132 | 11.12 | FA | AAS
Lab 133 | 11.28 | FA | AAS
Lab 134 | 10.91 | FA | ICP
Lab 135 | 11.51 | FA | AAS
Lab 136 | 10.2 | FA | AAS
Lab 137 | 11.3 | FA | AAS
Lab 138 | 11.16 | FA | AAS
Lab 139 | 11.2 | FA | AAS
Lab 140 | 10.8 | FA | AAS
Lab 141 | 11.28 | FA | AAS
Lab 142 | 11.99 | FA | AAS
Lab 143 | 10.53 | FA | AAS
Lab 144 | 11.2 | FA | AAS
Lab 145 | 11.6 | FA,PR | AAS
Lab 146 | 11.886 | FA | AAS
Lab 147 | 10.75 | FA | AAS
Lab 148 | 11.18 | FA | AAS
Lab 149 | 11.11 | FA | AAS
Lab 150 | 12 | FA | AAS
Lab 151 | 11.6 | FA | AAS
Lab 152 | 11.1 | FA | AAS
Lab 153 | 10.9 | FA | AAS
Lab 154 | 10.8 | FA | AAS
Lab 155 | 10.8 | FA | AAS
Lab 156 | 11.53 | FA
Lab 157 | 11.27 | FA | AAS
Lab 158 | 11 | FA | AAS
Lab 159 | 11.1 | FA | ES
Lab 160 | 11.19 | FA | AAS
Lab 161 | 11.94 | FA | AAS
Lab 162 | 11.23 | FA | ES
Lab 163 | 11.1 | FA | AAS
Lab 164 | 11.38 | FA | AAS
Lab 165 | 10.9 | FA | GRAV
Lab 166 | 11.49 | FA | AAS,GRAV
Lab 167 | 11.32 | FA | AAS
Lab 168 | 11.35 | FA | GRAV
Lab 169 | 11.19 | FA | AAS
Lab 170 | 11.26 | FA | AAS
Lab 171 | 11.27 | AR | AAS,GRAV
Lab 172 | 11.27 | FA | AAS,GRAV
Lab 173 | 11.34 | FA | AAS
Lab 174 | 12.64 | FA,PR | MS
Lab 175 | 12 | AR | AAS
Lab 176 | 10.79 | FA | AAS
Lab 177 | 10.722 | FA | AAS

## Au (Aqua Regia)
Material Code | G919-5
Analyte | Au (Aqua Regia)
Units | ppm
Average | 11.22
Standard Deviation | 0.4480441
Count | 47
95% Confidence Interval | 0.1329729
October-2019
Lab | Result | Method | Reading
Lab 1 | 11.76 | AR | ES
Lab 2 | >10.00 | PR,AR | MS
Lab 3 | >2.00 | AR | MS
Lab 4 | 11.4 | PR,AR | MS
Lab 5 | 11.35 | AR | AAS
Lab 6 | >5.00 | AR | AAS
Lab 7 | 11.25 | AR | MS
Lab 8 | 11.25 | AR | MS
Lab 9 | 11.2 | AR | MS
Lab 10 | 11.15 | AR | MS
Lab 11 | 10.85 | AR | MS
Lab 12 | 8.15 | AR | DIBK
Lab 13 | 11.39 | AR
Lab 14 | 11.7 | AR | MS
Lab 15 | >10.00 | AR | AAS
Lab 16 | 10.89 | AR | AAS
Lab 17 | 11.1 | AR | MS
Lab 18 | 11.71
Lab 19 | 11.47 | AR | AAS
Lab 20 | 10.22 | AR | AAS
Lab 21 | 10.89 | AR | AAS
Lab 22 | 11.61 | AR | DIBK,AAS
Lab 23 | 13.37 | AR | AAS,DIBK
Lab 24 | 10.7 | PR,AR | AAS
Lab 25 | >10.00 | AR | MS
Lab 26 | 11.8 | AR | MS
Lab 27 | 10.93 | AR | AAS
Lab 28 | 11.03 | AR | AAS
Lab 29 | 11.1 | AR | AAS
Lab 30 | 10.45 | AR,DIBK | AAS
Lab 31 | 11.35 | AR | MS
Lab 32 | 11 | AR | MS
Lab 33 | 11.28 | AR | AAS
Lab 34 | 11.47 | AR | DIBK,AAS
Lab 35 | 11.48 |  | AAS
Lab 36 | 11.02 | AR | AAS
Lab 37 | 10.7 | AR | AAS
Lab 38 | 12.2 | AR | MS
Lab 39 | 11.35 | AR,DIBK | AAS
Lab 40 | 11.41 | AR | MS
Lab 41 | 11.15 | AR | ICP
Lab 42 | 10.3 | AR | AAS
Lab 43 | 11.88 | AR | AAS
Lab 44 | 10.5 | AR | AAS
Lab 45 | 11.84 | AR | AAS
Lab 46 | 10.9 | AR | AAS
Lab 47 | 11.1 | AR | AAS
Lab 48 | 9.48 | AR | DIBK,AAS
Lab 49 | 11.93 | AR | AAS
Lab 50 | 10.7 | AR | AAS
Lab 51 | 9.47 | AR | AAS
Lab 52 | 11.11 | AR | AAS
Lab 53 | 11.8 | PR,AR | MS
Lab 54 | 11.81 | AR | AAS
Lab 55 | 10.94 | AR | AAS
Lab 56 | 10.92 | AR