## Au (Fire Assay)
Material Code | G920-1
Analyte | Au (Fire Assay)
Units | ppm
Average | 3.257031
Standard Deviation | 0.1726814
Count | 176
95% Confidence Interval | 0.02576252
October-2020
Lab | Result | Method | Reading
Lab 1 | 3.43 | FA | ES
Lab 2 | 3.25 | FA | AAS
Lab 3 | 3.16 | FA | AAS,GRAV
Lab 4 | 3.247 | FA | ES,GRAV
Lab 5 | 3.56 | FA | AAS
Lab 6 | 3.58 | FA | AAS
Lab 7 | 3.33 | FA | AAS
Lab 8 | 3.268 | FA | AAS,GRAV
Lab 9 | 3.107 | FA | AAS
Lab 10 | 3.29 | FA | AAS
Lab 11 | 2.99 | FA | AAS
Lab 12 | 3.21 | FA | AAS
Lab 13 | 3.55 | FA | AAS
Lab 14 | 2.94 | FA | AAS
Lab 15 | 3.22 | FA | AAS
Lab 16 | 3.52 | FA | AAS
Lab 17 | 3.41 | FA | AAS
Lab 18 | 3.5 | FA | AAS
Lab 19 | 3.2 | FA | AAS
Lab 20 | 3.63 | FA | ICP
Lab 21 | 3.15 | FA | AAS
Lab 22 | 2.94 | FA | AAS
Lab 23 | 3.08 | FA | AAS
Lab 24 | 3.18 | FA | AAS
Lab 25 | 3.2 | FA | AAS,GRAV
Lab 26 | 2.58 | FA | ES
Lab 27 | 3.19 | FA | AAS
Lab 28 | 3.33 | FA | AAS
Lab 29 | 3.15 | FA | AAS
Lab 30 | 3.09 | FA | AAS
Lab 31 | 3.33 | FA | AAS
Lab 32 | 3.25 | FA | AAS
Lab 33 | 2.95 | FA | AAS
Lab 34 | 3.45 | FA | AAS
Lab 35 | 3.45 | FA | AAS
Lab 36 | 3.41 | FA | AAS
Lab 37 | 3.34 | FA | GRAV
Lab 38 | 3.42 | FA | AAS
Lab 39 | 3.66 | FA | AAS
Lab 40 | 3.15 | FA | AAS
Lab 41 | 3.35 | FA | AAS
Lab 42 | 3.22 | FA | AAS
Lab 43 | 2.88 | FA | AAS
Lab 44 | 3.26 | FA | AAS
Lab 45 | 3.17 | FA | AAS
Lab 46 | 3.3 | FA
Lab 47 | 2.78 | FA | AAS
Lab 48 | 3.15 | FA | AAS
Lab 49 | 3.87 | FA | AAS
Lab 50 | 3.25 | FA | AAS
Lab 51 | 3.65 | FA | AAS
Lab 52 | 3.92 | FA | AAS
Lab 53 | 3.412 | FA | AAS,GRAV
Lab 54 | 2.7 | NAA
Lab 55 | 3.17 | FA | ES
Lab 56 | 3.07
Lab 57 | 3.358 | FA | AAS
Lab 58 | 3.35 | FA | AAS
Lab 59 | 3.11 | FA | GRAV
Lab 60 | 2.891 | FA | AAS
Lab 61 | 3.455 | FA | AAS
Lab 62 | 3.24 | FA | GRAV
Lab 63 | 3.35 | FA | ES
Lab 64 | 5.28 | AR | MS
Lab 65 | 2.55 | FA | ES
Lab 66 | 3.31 | FA | AAS
Lab 67 | 3.58 | FA | GRAV
Lab 68 | 3.05 | FA | AAS
Lab 69 | 3.43 | FA | AAS
Lab 70 | 3.23 | FA | AAS
Lab 71 | 3.57 | FA | AAS
Lab 72 | 3.32 | FA | AAS
Lab 73 | 3.33 | FA | GRAV
Lab 74 | 3.59 | FA | AAS
Lab 75 | 3.26 | FA | AAS
Lab 76 | 3.19 | FA | AAS
Lab 77 | 3.3 | FA | AAS,GRAV
Lab 78 | 3.226 | FA | AAS,GRAV
Lab 79 | 3.415 | FA | ES
Lab 80 | 3.326 | FA | ES
Lab 81 | 3.49 | FA | AAS
Lab 82 | 3.46 | FA | AAS
Lab 83 | 3.54 | FA | AAS
Lab 84 | 3.27 | FA | AAS
Lab 85 | 3.6 | FA | AAS
Lab 86 | 3.26 | FA | AAS
Lab 87 | 3.33 | FA | ES
Lab 88 | 3.2 | FA | AAS
Lab 89 | 3.16 | FA | AAS
Lab 90 | 3.54 | FA | AAS
Lab 91 | 3.25 | FA | AAS,GRAV
Lab 92 | 3.1 | FA
Lab 93 | 3.35 | FA | AAS
Lab 94 | 3.08 | FA | GRAV
Lab 95 | 3.3 | FA | ES
Lab 96 | 3.03 | FA | GRAV
Lab 97 | 3.02 | FA | AAS
Lab 98 | 3.42 | FA | AAS
Lab 99 | 3.23 | FA | AAS
Lab 100 | 3.073 | FA | AAS
Lab 101 | 3.07 | FA | AAS
Lab 102 | 3.31 | FA | AAS
Lab 103 | 2.94 | FA | AAS
Lab 104 | 3.23 | IH
Lab 105 | 3.33 | FA | AAS,GRAV
Lab 106 | 3.21 | FA | AAS,GRAV
Lab 107 | 3.42 | FA | AAS,GRAV
Lab 108 | 3.23 | FA | AAS
Lab 109 | 3.3 | FA | AAS
Lab 110 | 3.37 | FA | ES
Lab 111 | 2.89 | FA | AAS
Lab 112 | 3.231 | FA | AAS
Lab 113 | 3.2 | FA | AAS
Lab 114 | 3.22 | FA
Lab 115 | 3.29 | FA | AAS
Lab 116 | 3.5 | FA | AAS
Lab 117 | 3.4354 | FA | AAS
Lab 118 | 3.3 | FA | AAS
Lab 119 | 3.12 | FA | GRAV
Lab 120 | 3.318 | FA | AAS
Lab 121 | 3.49 | FA | GRAV
Lab 122 | 3.16 | FA | GRAV
Lab 123 | 3.28 | FA | AAS,GRAV
Lab 124 | 3.26 | FA | AAS
Lab 125 | 3.28 | FA | AAS
Lab 126 | 3.22 | FA | AAS
Lab 127 | 2.08 | FA | AAS
Lab 128 | 3.31 | FA | AAS
Lab 129 | 2.93 | FA | ES
Lab 130 | 3.08 | FA | AAS,GRAV
Lab 131 | 3.14 | FA | AAS
Lab 132 | 3.04 | FA | AAS
Lab 133 | 2.57 | FA | ICP
Lab 134 | 3.21 | FA | AAS
Lab 135 | 3.26 | FA | AAS
Lab 136 | 2.91 | FA | AAS
Lab 137 | 3.3 | FA | AAS
Lab 138 | 3.2 | FA | AAS
Lab 139 | 3.17 | FA | AAS
Lab 140 | 3.23 | FA | AAS
Lab 141 | 3.08 | FA | AAS
Lab 142 | 3.25 | FA | AAS
Lab 143 | 3.33 | FA
Lab 144 | 3.21 | FA | AAS
Lab 145 | 3.29 | FA | AAS
Lab 146 | 3.02 | FA | AAS
Lab 147 | 2.72 | FA | AAS
Lab 148 | 3.4 | FA,PR | AAS
Lab 149 | 3.532 | FA | AAS
Lab 150 | 3.16 | FA | AAS
Lab 151 | 3.31 | FA | AAS
Lab 152 | 3.23 | FA | AAS
Lab 153 | 3.08 | FA | AAS
Lab 154 | 3.3 | FA | AAS
Lab 155 | 3.55 | FA | AAS
Lab 156 | 3.17 | FA | AAS
Lab 157 | 3.1 | FA | AAS
Lab 158 | 3.44 | FA | AAS
Lab 159 | 3.09 | FA | AAS
Lab 160 | 3.44 | FA | AAS
Lab 161 | 3.36 | FA | AAS
Lab 162 | 3.4 | FA
Lab 163 | 3.25 | FA | AAS
Lab 164 | 3.43 | FA | AAS
Lab 165 | 3.13 | FA | AAS
Lab 166 | 3.17 | FA | ES
Lab 167 | 3.328 | FA | AAS
Lab 168 | 3.82 | FA | AAS
Lab 169 | 3.24 | FA | ES
Lab 170 | 3.04 | FA | AAS
Lab 171 | 3.32 | FA | AAS
Lab 172 | 2.98 | FA | GRAV
Lab 173 | 3.23 | FA | GRAV
Lab 174 | 3.06 | FA | AAS,GRAV
Lab 175 | 3.37 | FA | ES
Lab 176 | 3.3 | FA | AAS
Lab 177 | 2.94 | FA | AAS
Lab 178 | 3.2 | FA | GRAV
Lab 179 | 3.302 | FA | AAS,GRAV
Lab 180 | 3.06 | FA | AAS
Lab 181 | 3.02 | FA | GRAV
Lab 182 | 3.24 | FA | AAS,GRAV
Lab 183 | 4.3 | FA | MS
Lab 184 | 3.24 | FA | AAS
Lab 185 | 3.12 | IH | AAS
Lab 186 | 3.223 | FA | AAS
Lab 187 | 3.56 | FA | AAS

## Au (Aqua Regia)
Material Code | G920-1
Analyte | Au (Aqua Regia)
Units | ppm
Average | 3.191356
Standard Deviation | 0.2402342
Count | 63
95% Confidence Interval | 0.06098817
October-2020
Lab | Result | Method | Reading
Lab 1 | 2.73 | AR | ES
Lab 2 | 3.0404 | PR,AR | MS
Lab 3 | 2.86 | AR | MS
Lab 4 | 2.92 | PR,AR | MS
Lab 5 | 3.36 | AR | MS
Lab 6 | 3.12 | AR | MS
Lab 7 | 3.19 | AR | MS
Lab 8 | 3.07 | AR | MS
Lab 9 | 3.05 | AR,DIBK | AAS
Lab 10 | 3.28 | AR
Lab 11 | 3.09 | AR | MS
Lab 12 | 3.11 | AR | MS
Lab 13 | 2.55
Lab 14 | 3.48 | AR | AAS
Lab 15 | 3.5 | AR | AAS
Lab 16 | 3.423 | AR | AAS
Lab 17 | 3.78 | AR | MS
Lab 18 | 3.37 | AR | AAS
Lab 19 | 3.65 | AR
Lab 20 | 2.78 | AR | AAS
Lab 21 | 3.29 | AR | AAS
Lab 22 | 3.2 | AR | AAS
Lab 23 | 3.15 | AR | DIBK,AAS
Lab 24 | 2.94 | PR,AR | AAS
Lab 25 | 3.134 | AR | MS
Lab 26 | 3.31 | AR | MS
Lab 27 | 3.39 | AR | AAS
Lab 28 | 2.84 | AR | AAS
Lab 29 | 3.24 | AR | AAS
Lab 30 | 2.89 | AR,DIBK
Lab 31 | 3.27 | AR | AAS
Lab 32 | 3.04 | AR | MS
Lab 33 | 3.04 | AR | MS
Lab 34 | 3.24 | AR | AAS
Lab 35 | 3.32 | AR | DIBK,AAS
Lab 36 | 3.39 |  | AAS
Lab 37 | 3.35 | AR | AAS
Lab 38 | 2.93 | AR | AAS
Lab 39 | 3.05 | AR | MS
Lab 40 | 3.18 | AR | AAS
Lab 41 | 3.45 | AR,DIBK | AAS
Lab 42 | 3.02 | AR | MS
Lab 43 | 3.33 | AR | ICP
Lab 44 | 3.15 | AR | AAS
Lab 45 | 3.43 | AR | AAS,DIBK
Lab 46 | 3.01 | AR | AAS
Lab 47 | 3.38 | AR | AAS,DIBK
Lab 48 | 3.84 | AR | AAS
Lab 49 | 3.27 | AR | AAS
Lab 50 | 3 | AR | AAS
Lab 51 | 3.36 | AR | AAS
Lab 52 | 2.99 | AR | DIBK,AAS
Lab 53 | 3.13 | AR | AAS
Lab 54 | 0.55 | AR | DIBK,AAS
Lab 55 | 3.28 | AR | AAS
Lab 56 | 3.23 | AR | AAS
Lab 57 | 3.03 | AR | DIBK,AAS
Lab 58 | 3.6 | AR | AAS
Lab 59 | 3.17 | AR
Lab 60 | 2.99 | AR | AAS
Lab 61 | 3.168 | AR | AAS
Lab 62 | 3.3 | PR,AR | MS
Lab 63 | 3.36 | AR | AAS
Lab 64 | 3.02 | IH | AAS