## GBAP-16 (January-2017)
Material Code | GBAP-16
Method | Fusion / XRF | [16 empty] | TGA
Analyte | SiO2 | Al2O3 | CaO | Fe2O3 | K2O | MgO | Na2O | P2O5 | SO3 | TiO2 | MnO | BaO | ZrO2 | V2O5 | Cr2O3 | As | Pb | LOI1000
Units | % | % | % | % | % | % | % | % | % | % | % | % | % | % | % | % | % | %
Average | 21.5585 | 42.59725 | 0.1118833 | 16.52078 | 0.12615 | 0.145628 | 0.0565 | 0.034255 | 0.06768667 | 3.58684 | 0.02239 | 0.01066071 | 0.1074533 | 0.081005 | 0.04692167 | 0.003225 | 0.003604762 | 14.93988
Standard Deviation | 0.06989186 | 0.1793838 | 0.005109618 | 0.1219428 | 0.004454307 | 0.006639955 | 0.01453532 | 0.004044139 | 0.0123829 | 0.04947861 | 0.004097279 | 0.001354099 | 0.004725523 | 0.004372775 | 0.003378049 | 0.000692339 | 0.001858622 | 0.1665779
Count | 40 | 60 | 60 | 60 | 60 | 50 | 50 | 60 | 60 | 60 | 60 | 28 | 60 | 60 | 60 | 16 | 21 | 60
95% Confidence Interval | 0.02263726 | 0.04673082 | 0.001331093 | 0.03176699 | 0.00116038 | 0.001906213 | 0.004172831 | 0.001053528 | 0.003225836 | 0.01288955 | 0.001067372 | 0.0005346999 | 0.001231034 | 0.00113914 | 0.0008800069 | 0.0003810204 | 0.0008669275 | 0.04339478
Lab | Result | Result | Result | Result | Result | Result | Result | Result | Result | Result | Result | Result | Result | Result | Result | Result | Result | Result
Lab 1 | 21.6 | 42.7 | 0.1 | 16.4 | 0.12 | 0.15 | 0.03 | 0.039 | 0.09 | 3.6 | 0.02 | 0.01 | 0.11 | 0.077 | 0.048 | 0.0035 | 0.003 | 15
Lab 1 | 21.4 | 42.7 | 0.11 | 16.4 | 0.12 | 0.15 | 0.05 | 0.04 | 0.09 | 3.59 | 0.02 | <0.01 | 0.11 | 0.077 | 0.049 | 0.0035 | 0.003 | 15.3
Lab 1 | 21.5 | 42.9 | 0.11 | 16.4 | 0.12 | 0.15 | 0.04 | 0.039 | 0.09 | 3.6 | 0.02 | <0.01 | 0.11 | 0.077 | 0.052 | 0.0035 | 0.002 | 14.9
Lab 1 | 21.5 | 42.7 | 0.11 | 16.4 | 0.12 | 0.15 | 0.03 | 0.04 | 0.09 | 3.59 | 0.02 | <0.01 | 0.11 | 0.077 | 0.052 | 0.004 | 0.002 | 15
Lab 1 | 21.5 | 42.7 | 0.11 | 16.5 | 0.12 | 0.15 | 0.03 | 0.039 | 0.08 | 3.6 | 0.02 | 0.01 | 0.12 | 0.079 | 0.049 | 0.0035 | 0.006 | 15
Lab 1 | 21.5 | 42.6 | 0.11 | 16.4 | 0.12 | 0.15 | 0.07 | 0.041 | 0.09 | 3.6 | 0.02 | <0.01 | 0.11 | 0.077 | 0.047 | 0.004 | 0.002 | 15.1
Lab 1 | 21.6 | 42.7 | 0.1 | 16.4 | 0.12 | 0.14 | 0.03 | 0.039 | 0.08 | 3.59 | 0.02 | <0.01 | 0.11 | 0.076 | 0.048 | 0.0035 | 0.003 | 15
Lab 1 | 21.4 | 42.8 | 0.11 | 16.4 | 0.12 | 0.14 | 0.04 | 0.039 | 0.09 | 3.59 | 0.02 | <0.01 | 0.11 | 0.078 | 0.049 | 0.004 | 0.002 | 15.1
Lab 1 | 21.5 | 42.7 | 0.11 | 16.4 | 0.12 | 0.14 | 0.04 | 0.038 | 0.09 | 3.6 | 0.02 | <0.01 | 0.11 | 0.078 | 0.051 | 0.0035 | 0.003 | 15
Lab 1 | 21.6 | 42.6 | 0.11 | 16.4 | 0.12 | 0.15 | 0.03 | 0.039 | 0.09 | 3.59 | 0.02 | <0.01 | 0.11 | 0.078 | 0.049 | 0.004 | 0.003 | 15.1
Lab 2 | 21.6 | 42.4 | 0.12 | 16.5 | 0.13 | 0.14 | 0.08 | 0.03 | 0.07 | 3.54 | 0.03 | <0.01 | 0.11 | 0.09 | 0.05 | <0.01 | <0.01 | 15.1
Lab 2 | 21.5 | 42.5 | 0.12 | 16.6 | 0.13 | 0.15 | 0.08 | 0.03 | 0.07 | 3.55 | 0.03 | <0.01 | 0.11 | 0.08 | 0.05 | <0.01 | <0.01 | 15.1
Lab 2 | 21.5 | 42.4 | 0.12 | 16.6 | 0.13 | 0.14 | 0.07 | 0.04 | 0.07 | 3.54 | 0.03 | 0.01 | 0.11 | 0.09 | 0.05 | <0.01 | <0.01 | 15.1
Lab 2 | 21.5 | 42.4 | 0.12 | 16.5 | 0.13 | 0.15 | 0.07 | 0.03 | 0.07 | 3.55 | 0.03 | <0.01 | 0.11 | 0.08 | 0.05 | <0.01 | <0.01 | 15.1
Lab 2 | 21.5 | 42.4 | 0.12 | 16.6 | 0.13 | 0.15 | 0.06 | 0.04 | 0.07 | 3.56 | 0.03 | 0.01 | 0.11 | 0.09 | 0.05 | <0.01 | <0.01 | 15.1
Lab 2 | 21.5 | 42.5 | 0.12 | 16.6 | 0.13 | 0.15 | 0.08 | 0.03 | 0.07 | 3.56 | 0.03 | <0.01 | 0.11 | 0.09 | 0.05 | <0.01 | <0.01 | 15
Lab 2 | 21.5 | 42.5 | 0.12 | 16.6 | 0.13 | 0.14 | 0.09 | 0.04 | 0.07 | 3.55 | 0.03 | <0.01 | 0.11 | 0.09 | 0.05 | <0.01 | <0.01 | 15
Lab 2 | 21.5 | 42.5 | 0.12 | 16.6 | 0.13 | 0.15 | 0.08 | 0.04 | 0.07 | 3.55 | 0.03 | <0.01 | 0.11 | 0.09 | 0.05 | <0.01 | <0.01 | 15
Lab 2 | 21.6 | 42.5 | 0.12 | 16.5 | 0.13 | 0.15 | 0.08 | 0.03 | 0.07 | 3.55 | 0.03 | <0.01 | 0.11 | 0.08 | 0.05 | <0.01 | <0.01 | 15
Lab 2 | 21.5 | 42.5 | 0.12 | 16.5 | 0.13 | 0.15 | 0.08 | 0.04 | 0.07 | 3.54 | 0.03 | <0.01 | 0.11 | 0.09 | 0.05 | <0.01 | <0.01 | 15
Lab 3 | 21.6 | 42.43 | 0.11 | 16.4 | 0.13 | 0.15 | 0.06 | 0.03 | 0.06 | 3.53 | 0.02 | <0.01 | 0.1 | 0.08 | 0.05 | <0.01 | <0.01 | 15.19
Lab 3 | 21.6 | 42.48 | 0.11 | 16.4 | 0.13 | 0.15 | 0.06 | 0.03 | 0.06 | 3.51 | 0.02 | <0.01 | 0.1 | 0.08 | 0.04 | <0.01 | <0.01 | 15.22
Lab 3 | 21.5 | 42.44 | 0.12 | 16.5 | 0.13 | 0.14 | 0.06 | 0.03 | 0.06 | 3.53 | 0.02 | <0.01 | 0.11 | 0.08 | 0.04 | <0.01 | <0.01 | 15.27
Lab 3 | 21.7 | 42.36 | 0.11 | 16.4 | 0.13 | 0.14 | 0.06 | 0.03 | 0.06 | 3.52 | 0.02 | <0.01 | 0.11 | 0.08 | 0.04 | <0.01 | <0.01 | 15.23
Lab 3 | 21.6 | 42.49 | 0.11 | 16.4 | 0.13 | 0.14 | 0.06 | 0.03 | 0.06 | 3.52 | 0.02 | <0.01 | 0.1 | 0.08 | 0.04 | <0.01 | <0.01 | 15.24
Lab 3 | 21.7 | 42.47 | 0.11 | 16.55 | 0.12 | 0.14 | 0.05 | 0.03 | 0.06 | 3.55 | 0.02 | <0.01 | 0.1 | 0.08 | 0.05 | <0.01 | <0.01 | 14.96
Lab 3 | 21.6 | 42.52 | 0.11 | 16.5 | 0.13 | 0.14 | 0.06 | 0.03 | 0.06 | 3.53 | 0.02 | <0.01 | 0.11 | 0.08 | 0.04 | <0.01 | <0.01 | 15.03
Lab 3 | 21.5 | 42.37 | 0.12 | 16.65 | 0.13 | 0.15 | 0.06 | 0.04 | 0.06 | 3.54 | 0.02 | <0.01 | 0.11 | 0.08 | 0.04 | <0.01 | 0.01 | 15.12
Lab 3 | 21.6 | 42.53 | 0.11 | 16.45 | 0.13 | 0.14 | 0.06 | 0.03 | 0.06 | 3.52 | 0.02 | <0.01 | 0.1 | 0.08 | 0.04 | <0.01 | <0.01 | 15.05
Lab 3 | 21.6 | 42.49 | 0.11 | 16.45 | 0.13 | 0.13 | 0.06 | 0.03 | 0.06 | 3.51 | 0.02 | <0.01 | 0.1 | 0.08 | 0.04 | <0.01 | <0.01 | 15.21
Lab 4 | 22.03 | 42.284 | 0.1078 | 16.448 | 0.1258 | 0.1357 | nr | 0.0319 | 0.0512 | 3.6173 | 0.0224 | 0.014 | 0.109 | 0.0765 | 0.0491 | 0.0022 | 0.0033 | 14.771
Lab 4 | 22.08 | 42.578 | 0.1088 | 16.459 | 0.1178 | 0.1389 | nr | 0.0329 | 0.0509 | 3.7112 | 0.0202 | <0.01 | 0.1085 | 0.0767 | 0.0483 | <0.002 | 0.0058 | 14.771
Lab 4 | 22.19 | 42.463 | 0.1054 | 16.448 | 0.1132 | 0.1371 | nr | 0.033 | 0.0343 | 3.6466 | 0.0205 | <0.01 | 0.109 | 0.0732 | 0.0437 | 0.0023 | 0.0038 | 14.771
Lab 4 | 21.97 | 42.315 | 0.1077 | 16.417 | 0.1211 | 0.1383 | nr | 0.0322 | 0.0468 | 3.6292 | 0.0205 | 0.012 | 0.1065 | 0.0749 | 0.0479 | <0.002 | 0.0033 | 14.771
Lab 4 | 22.03 | 42.241 | 0.1163 | 16.481 | 0.1251 | 0.1392 | nr | 0.035 | 0.0508 | 3.7091 | 0.0232 | <0.01 | 0.116 | 0.0805 | 0.0509 | 0.0027 | 0.0027 | 14.776
Lab 4 | 22.03 | 42.387 | 0.1063 | 16.418 | 0.1272 | 0.1418 | nr | 0.0309 | 0.0529 | 3.6768 | 0.0234 | <0.01 | 0.109 | 0.0763 | 0.0462 | 0.0022 | 0.0053 | 14.646
Lab 4 | 22.08 | 42.521 | 0.107 | 16.33 | 0.1302 | 0.1376 | nr | 0.0305 | 0.0449 | 3.6797 | 0.0201 | <0.01 | 0.1111 | 0.0739 | 0.0478 | <0.002 | 0.0028 | 14.746
Lab 4 | 22.21 | 42.436 | 0.107 | 16.319 | 0.1242 | 0.1402 | nr | 0.028 | 0.0542 | 3.689 | 0.0202 | <0.01 | 0.0996 | 0.0746 | 0.0502 | <0.002 | 0.0031 | 14.711
Lab 4 | 22.03 | 42.442 | 0.1097 | 16.348 | 0.1263 | 0.1412 | nr | 0.0302 | 0.0532 | 3.6723 | 0.0221 | 0.0103 | 0.1101 | 0.0738 | 0.0499 | 0.0022 | 0.0028 | 14.746
Lab 4 | 22.15 | 42.448 | 0.117 | 16.389 | 0.1241 | 0.1414 | nr | 0.0327 | 0.048 | 3.6992 | 0.0208 | 0.0142 | 0.1084 | 0.0769 | 0.0483 | 0.003 | 0.0038 | 14.724
Lab 5 | 21.66 | 42.76 | 0.11 | 16.58 | 0.13 | 0.15 | 0.06 | 0.037 | 0.072 | 3.58 | 0.03 | 0.01 | 0.1 | 0.083 | 0.046 | nr | nr | 14.85
Lab 5 | 21.64 | 42.71 | 0.11 | 16.55 | 0.13 | 0.15 | 0.05 | 0.037 | 0.072 | 3.56 | 0.02 | 0.01 | 0.1 | 0.082 | 0.046 | nr | nr | 14.82
Lab 5 | 21.58 | 42.71 | 0.11 | 16.58 | 0.13 | 0.16 | 0.06 | 0.036 | 0.073 | 3.58 | 0.02 | 0.01 | 0.1 | 0.083 | 0.047 | nr | nr | 14.86
Lab 5 | 21.6 | 42.65 | 0.11 | 16.52 | 0.13 | 0.15 | 0.06 | 0.037 | 0.073 | 3.57 | 0.03 | 0.01 | 0.1 | 0.081 | 0.046 | nr | nr | 14.82
Lab 5 | 21.57 | 42.64 | 0.12 | 16.52 | 0.13 | 0.15 | 0.06 | 0.037 | 0.072 | 3.56 | 0.02 | 0.01 | 0.1 | 0.082 | 0.047 | nr | nr | 14.82
Lab 5 | 21.61 | 42.72 | 0.12 | 16.62 | 0.13 | 0.16 | 0.06 | 0.037 | 0.072 | 3.58 | 0.02 | 0.01 | 0.1 | 0.082 | 0.046 | nr | nr | 14.85
Lab 5 | 21.63 | 42.73 | 0.11 | 16.56 | 0.13 | 0.15 | 0.06 | 0.037 | 0.074 | 3.58 | 0.02 | 0.01 | 0.1 | 0.083 | 0.046 | nr | nr | 14.87
Lab 5 | 21.57 | 42.78 | 0.11 | 16.56 | 0.13 | 0.15 | 0.06 | 0.037 | 0.071 | 3.58 | 0.03 | 0.01 | 0.11 | 0.083 | 0.046 | nr | nr | 14.86
Lab 5 | 21.61 | 42.65 | 0.11 | 16.51 | 0.13 | 0.16 | 0.06 | 0.037 | 0.071 | 3.57 | 0.02 | 0.01 | 0.1 | 0.083 | 0.046 | nr | nr | 14.82
Lab 5 | 21.57 | 42.71 | 0.11 | 16.59 | 0.13 | 0.15 | 0.06 | 0.037 | 0.071 | 3.58 | 0.02 | 0.01 | 0.11 | 0.083 | 0.047 | nr | nr | 14.86
Lab 6 | 20.70 | 42.85 | 0.11 | 16.71 | 0.124 | 0.13 | 0.054 | 0.031 | 0.067 | 3.61 | 0.02 | 0.012 | 0.1126791 | 0.084 | 0.047 | <0.001 | <0.001 | 14.76
Lab 6 | 20.69 | 42.83 | 0.11 | 16.77 | 0.125 | 0.13 | 0.048 | 0.031 | 0.067 | 3.61 | 0.02 | 0.011 | 0.10808 | 0.084 | 0.045 | <0.001 | <0.001 | 14.85
Lab 6 | 20.66 | 42.72 | 0.11 | 16.71 | 0.125 | 0.12 | 0.047 | 0.031 | 0.068 | 3.6 | 0.02 | 0.011 | 0.1103796 | 0.082 | 0.045 | <0.001 | <0.001 | 14.84
Lab 6 | 20.49 | 42.81 | 0.11 | 16.63 | 0.124 | 0.12 | 0.047 | 0.034 | 0.067 | 3.59 | 0.02 | 0.008 | 0.1103796 | 0.082 | 0.045 | <0.001 | <0.001 | 14.84
Lab 6 | 20.65 | 42.87 | 0.11 | 16.69 | 0.125 | 0.12 | 0.048 | 0.031 | 0.066 | 3.61 | 0.02 | 0.01 | 0.1069302 | 0.084 | 0.045 | <0.001 | <0.001 | 14.71
Lab 6 | 20.70 | 42.91 | 0.11 | 16.79 | 0.124 | 0.12 | 0.049 | 0.034 | 0.068 | 3.61 | 0.02 | 0.011 | 0.10808 | 0.084 | 0.047 | <0.001 | <0.001 | 14.8
Lab 6 | 20.62 | 42.69 | 0.11 | 16.63 | 0.123 | 0.12 | 0.048 | 0.031 | 0.067 | 3.58 | 0.02 | 0.01 | 0.1069302 | 0.082 | 0.047 | <0.001 | <0.001 | 14.78
Lab 6 | 20.69 | 42.74 | 0.11 | 16.71 | 0.124 | 0.12 | 0.046 | 0.031 | 0.068 | 3.6 | 0.02 | 0.01 | 0.10808 | 0.084 | 0.045 | <0.001 | <0.001 | 14.87
Lab 6 | 20.83 | 43.05 | 0.11 | 16.82 | 0.125 | 0.12 | 0.049 | 0.031 | 0.067 | 3.62 | 0.02 | 0.013 | 0.10808 | 0.084 | 0.045 | <0.001 | <0.001 | 14.76
Lab 6 | 20.69 | 42.91 | 0.11 | 16.74 | 0.125 | 0.12 | 0.049 | 0.031 | 0.068 | 3.61 | 0.02 | 0.012 | 0.1103796 | 0.084 | 0.045 | <0.001 | <0.001 | 14.8