## GBC316-3
Material Code | GBC316-3
Analyte | Au |  |  | Ag
Units | ppm |  |  | ppm
Average | 21.12543 |  |  | 20.75229
Standard Deviation | 2.552035 |  |  | 4.268612
Count | 93 |  |  | 48
95% Confidence Interval | 0.5284341 |  |  | 1.252592
Lab | Result | Method | Reading | Result | Method | Reading
Lab 1 | nr | FA | AAS
Lab 2 | 20.7 | FA | GRAV | 24 | FA | GRAV
Lab 3 | 59 | FA
Lab 4 | 22.67 | FA | GRAV | 21.08 | 4A | AAS
Lab 5 | 13 | FA | GRAV | 17 | FA | GRAV
Lab 6 | 24 | PR,AR | AAS | 12 | PR,AR | AAS
Lab 7 | 19.7 | FA | AAS | 20.33 | PR,AR | AAS
Lab 8 | 20.18 | FA | GRAV
Lab 9 | 23.32 |  | GRAV | 56 |  | GRAV
Lab 10 | 23.75 | FA | GRAV
Lab 11 | 19.8 | FA | GRAV | 19.5 | FA | GRAV
Lab 12 | 21 | PR,AR | AAS | 23 | PR,AR | AAS
Lab 13 | 22 | PR,AR | AAS
Lab 14 | 31 | AR | AAS
Lab 15 | 22 | PR,AR | AAS | 23 | PR,AR | AAS
Lab 16 | 20.9 | FA | GRAV | 26 | FA | GRAV
Lab 17 | 20 | PR,AR | AAS
Lab 18 | 19.59 | FA | GRAV | 19.1 | FA | GRAV
Lab 19 | 19 | FA | GRAV | 10 | FA | GRAV
Lab 20 | 22 | FA | AAS,GRAV
Lab 21 | 48 |  | GRAV
Lab 22 | 20.2 | FA | GRAV | 20.5 | AR | AAS
Lab 23 | 15.43 | FA | GRAV | bld | FA | GRAV
Lab 24 | 21.63 | FA | GRAV | 23.87 | FA | GRAV
Lab 25 | 19.7 | FA | GRAV | 131 | FA | GRAV
Lab 26 | 20 | FA |  | 18 | FA
Lab 27 | 19 | PR,AD | AAS
Lab 28 | 21 | FA | GRAV | 25 | FA | GRAV
Lab 29 | 23 | FA,PR | AAS
Lab 30 | 21 | FA | GRAV | <10 | FA | GRAV
Lab 31 | 24.5 | FA | GRAV | 23 | FA | GRAV
Lab 32 | 23.3 | FA,AR | MS
Lab 33 | 20.3 | FA | GRAV | 21 | FA | GRAV
Lab 34 | 17 | FA | GRAV | <60 | FA | GRAV
Lab 35 | 17 | FA | GRAV | 24 | FA | GRAV
Lab 36 | 24 | AR | AAS
Lab 37 | 21 | AR | AAS | 18 | AR | AAS
Lab 38 | 19.59 | FA | GRAV | 22.93 | FA | GRAV
Lab 39 | 27 | AD | AAS
Lab 40 | 19.01 | FA | AAS
Lab 41 | 32 | PR,AR | AAS
Lab 42 | 21 | FA | GRAV
Lab 43 | 21.46 | PR,AR | DIBK | 20 | PR,AR | DIBK
Lab 44 | 21 | FA | AAS
Lab 45 | 23 | PR,AR | AAS | 24 | PR,AR | AAS
Lab 46 | 27 | PR,AD | AAS
Lab 47 | 21 | FA | AAS
Lab 48 | 19 | PR,AR | AAS | 11 | PR,AR | AAS
Lab 49 | 19.33 | AR | AAS | 20.35 | AR | AAS
Lab 50 | 16.6 | FA | GRAV | nr | FA | GRAV
Lab 51 | 18 | FA | GRAV
Lab 52 | 22 | FA | GRAV
Lab 53 | 24.7 | FA | GRAV
Lab 54 | <100 | AR | AAS | <100 | AR | AAS
Lab 55 | 18.1 | AR | AAS | 22.59 | AR | AAS
Lab 56 | 22 | PR,AR | ES | 19 | PR,AR | ES
Lab 57 | 19 | FA | AAS
Lab 58 | 22.8 | FA | GRAV | 25 | FA | GRAV
Lab 59 | 16.89 | FA | GRAV
Lab 60 | 21 | FA | GRAV | <50 | FA | GRAV
Lab 61 | 19 | AR | AAS
Lab 62 | 24.72 | AR | AAS | 21 | AR | AAS
Lab 63 | 20 | PR,AR | AAS | 31 | PR,AR | AAS
Lab 64 | 23 | PR,AR | AAS | 35 | PR,AR | AAS
Lab 65 | 16.629 | FA | GRAV | 63 | FA | GRAV
Lab 66 | 19.89 | FA | GRAV
Lab 67 | 19.323 | FA | GRAV
Lab 68 | 16 | FA | GRAV | 18 | FA | GRAV
Lab 69 | 42 |  |  | 12
Lab 70 | 30 | PR,AR |  | 13 | PR,AR
Lab 71 | 16.18 | AR | AAS | 20.09 | AR | AAS
Lab 72 | 20.5 | AD | ES | 18.7 | AD | ES
Lab 73 | 46 | PR | AAS
Lab 74 | 23 | FA | GRAV
Lab 75 | 18 | PR,AR | AAS
Lab 76 | 24.7 | FA | GRAV
Lab 77 | 21 | FA | GRAV | 20.7 | FA | AAS
Lab 78 | 19 | FA | AAS
Lab 79 | 20.5 | PR,AR | AAS
Lab 80 | 20.6 | FA,PR | AAS | 25.6 | FA,PR | AAS
Lab 81 | 22.473 | FA | AAS | 21 | AR | AAS
Lab 82 | 22 | FA | GRAV | 22 | AR | AAS
Lab 83 | 27.5 | AR | AAS
Lab 84 | 21 | PR,AR | AAS | 142 | PR,AR | AAS
Lab 85 | 24.8 | FA | GRAV
Lab 86 | 22 | AR | AAS
Lab 87 | 20 | AR | AAS | 46 | AR | AAS
Lab 88 | 23.2 | PR,AR | AAS | 23.3 | PR,AR | AAS
Lab 89 | 25 | PR,AR | AAS | 20 | PR,AR | AAS
Lab 90 | 20 | AR | AAS | 29 | AR | AAS
Lab 91 | 22.92 | AR | AAS | 23.17 | AR | AAS
Lab 92 | 19 | AR | AAS
Lab 93 | 18 | AR | AAS
Lab 94 | 21 | PR,AR | ES
Lab 95 | 30 | AR | AAS
Lab 96 | 25 | AR | AAS
Lab 97 | 22 | FA | AAS
Lab 98 | 26 | FA,GF
Lab 99 | 23.88 |  | GRAV
Lab 100 | 20.4 | FA | GRAV | 20 | FA | GRAV
Lab 101 | 25 | AR | AAS | 25 | FA | GRAV
Lab 102 | 9 | PR,FUS | ES | 20.3 | PR,FUS | ES
Lab 103 | 22 | PR,AR | AAS | 21 | PR,AR | AAS
Lab 104 | 20 | FA | GRAV | 22 | AD | AAS
Lab 105 | 21.3 | PR,AR | AAS | 16 | 3A | AAS