## Au on C
Material Code | GBC321-2
Analyte | Au on C
Units | ppm
Average | 712.7564
Standard Deviation | 38.37592
Count | 316
95% Confidence Interval | 4.254254
| April-2021 |  |  | October-2017 |  |  | April-2019
Lab | Result | Method | Reading | Result | Method | Reading | Result | Method | Reading
Lab 1 | 763 | FA | GRAV | 703 | FA | GRAV | 817 | FA | GRAV
Lab 2 | 763.5 | PR,AR,DIBK
Lab 3 |  |  |  | 704 | FA | GRAV | 718 | FA | GRAV
Lab 4 | 702 | FA | GRAV | 701 | FA | GRAV | 648 | FA | GRAV
Lab 5 | 681.97 | FA |  | 751.07 | FA |  | 715.94 | FA
Lab 6 | 683.06 | FA | GRAV | 741.88 | FA | GRAV | 635.5 | FA | GRAV
Lab 7 | 693 | FA | GRAV | 741 | FA | GRAV | 678 | FA | GRAV
Lab 8 | 678 | AR | AAS |  |  |  | 714 | AR | AAS
Lab 9 | 751 | PR,AR | AAS | 690 | PR,AR | AAS | 720 | PR,AR | AAS
Lab 10 | 707 |  | AAS
Lab 11 | 710 | PR,AR | AAS | 714 | PR,AR | AAS | 698 | PR,AR | AAS
Lab 12 | [6 empty] | 719 | AR | AAS
Lab 13 |  |  |  | 713 | PR,AR | AAS
Lab 14 | 683 |  | AAS | 718 |  | AAS | 702 |  | AAS
Lab 15 | 664 | PR,AR | AAS
Lab 16 | 716 | AR | AAS
Lab 17 | 688.9 | FA | GRAV
Lab 18 |  |  |  | 712 | FA | GRAV
Lab 19 | 704 |  | AAS |  |  |  | 683 |  | AAS
Lab 20 | 698 | PR,AR | AAS | 720 | PR,AR | AAS | 677 | PR,AR | AAS
Lab 21 | 691.39 | FA | GRAV | 693.52 | FA | GRAV | 693.84 | FA | GRAV
Lab 22 | 699.54 | FA | AAS | 723.8 | FA | AAS
Lab 23 | 698 |  | AAS | 731 | AD | AAS | 691 |  | AAS
Lab 24 | 705.3 | FA | GRAV | 708 | FA | GRAV | 712.1 | FA | GRAV
Lab 25 |  |  |  | 701 | FA | GRAV
Lab 26 |  |  |  | 467 |  |  | 282 | FA | GRAV
Lab 27 | 754 | FA | AAS,GRAV
Lab 28 |  |  |  | 700 | AR | AAS | 719 | AR | AAS
Lab 29 |  |  |  | 694.3 | AR | AAS | 708.74 | AR | AAS
Lab 30 |  |  |  | 696 | FA,PR | AAS | 703 | FA,PR | AAS
Lab 31 | 669 | FA | GRAV | 715 | FA | GRAV | 686 | FA | GRAV
Lab 32 | 747 | FA | GRAV | 666 | FA | GRAV | 686 | FA | GRAV
Lab 33 | 471 | FA | GRAV | 696 | FA | GRAV | 401 | FA | GRAV
Lab 34 |  |  |  | 717 | FA | GRAV
Lab 35 |  |  |  | 758.8 | FA | GRAV
Lab 36 | 713.63 | FA | GRAV
Lab 37 |  |  |  | 830 | PR,AR | DIBK,AAS
Lab 38 | [6 empty] | 744 |  | AAS
Lab 39 | 770.6 | FA | GRAV |  |  |  | 767.5 | FA | GRAV
Lab 40 | [6 empty] | 711 | PR,AR | AAS
Lab 41 | 700.46 | AR,DIBK | AAS
Lab 42 | 709 | FA | GRAV | 720 | FA | GRAV | 706 | FA | GRAV
Lab 43 | 769.8 | FA | GRAV | 781.03 | FA | GRAV | 796.82 | FA | GRAV
Lab 44 | 725 | FA | GRAV
Lab 45 |  |  |  | 718 | PR,AR | AAS | 724 | PR,AR | AAS
Lab 46 | 712 | AR | AAS | 735.88 | AR | AAS | 662.3 | AR | AAS
Lab 47 | 711.34
Lab 48 |  |  |  | 702.14 | FA | GRAV | 703.62 | FA | GRAV
Lab 49 | 774.72 | FA | GRAV | 764.76 | FA | GRAV | 775.88 | FA | GRAV
Lab 50 |  |  |  | 735 | PR,AR | AAS,DIBK | 726 | PR,AR | AAS,DIBK
Lab 51 | 700.5 | PR,AR | AAS | 659.5 | PR,AR | AAS | 716 | PR,AR | AAS
Lab 52 | [6 empty] | 458 | FA | GRAV
Lab 53 | 696 | FA | GRAV | 699.67 | FA | GRAV | 684 | FA | GRAV
Lab 54 | 756 | PR,AR | ICP | 724 | PR,AR | ICP | 717 | PR,AR | AAS
Lab 55 | 745.3 | FA | GRAV | 711 | FA | GRAV | 708 | FA | GRAV
Lab 56 |  |  |  | 844 | FA | GRAV | 772.48 | FA | GRAV
Lab 57 | 780 | FA | ES | 669 | FA | AAS | 627 | FA | ES
Lab 58 | 581 | PR,AR | AAS | 684 | PR,AR | AAS | 718 | PR,AR | AAS
Lab 59 | 640.7 |  | AAS | 681.9 |  | AAS | 703.6 |  | AAS
Lab 60 | 743 | PR,AD | AAS | 698.4 | PR,AD | AAS | 711 | PR,AD | AAS
Lab 61 | 728 | AR |  | 816 |  | AAS | 732 | AR
Lab 62 | 704 | FA | AAS | 718 | FA,PR | GRAV | 735 | FA | AAS
Lab 63 | 701 | PR,AR
Lab 64 | 698 | PR,AR | AAS | 737 | PR,AR | AAS
Lab 65 | 706 | PR,AR | ES |  |  |  | 712 | PR,AR | ES
Lab 66 | 716 | PR,AR | MS | 734 | FA,AR | MS | 670.5 | FA,AR | MS
Lab 67 |  |  |  | 756 | AR | AAS
Lab 68 | 6 | AR | AAS
Lab 69 |  |  |  | 637.67 | FA | GRAV
Lab 70 | 708.13 |  | GRAV
Lab 71 |  |  |  | 622.27 | FA | GRAV
Lab 72 | 765 | AR | AAS |  |  |  | 782.37 | AR | AAS
Lab 73 | 764 | AR | AAS | 742.53 | AR | AAS | 718.44 | AR | AAS
Lab 74 | 725.3 |  | AAS |  |  |  | 783.2 |  | AAS
Lab 75 | 764.88 | AR | AAS | 735.49 | AR | AAS | 741.2 | AR | AAS
Lab 76 | 689.76 | FA | GRAV | 697.76 | FA | GRAV | 686.41 | FA | GRAV
Lab 77 |  |  |  | 764.18 | FA |  | 677.91 | FA
Lab 78 | 680 | FA | AAS,GRAV
Lab 79 | [6 empty] | 725 |  | AAS
Lab 80 |  |  |  | 697.4 | AR | AAS
Lab 81 | 697 | FA | AAS | 660 | AR | AAS | 667.11 | AR | AAS
Lab 82 |  |  |  | 648 | FA | AAS
Lab 83 | 768 | FA | GRAV | 758 | FA | GRAV | 758 | FA | GRAV
Lab 84 | 698 | FA | GRAV |  |  |  | 693 | FA | GRAV
Lab 85 | 755 | FA | GRAV | 613 | FA | GRAV | 710 | FA | GRAV
Lab 86 |  |  |  | 687 | FA | GRAV | 684 | FA | GRAV
Lab 87 | 664.7 | PR,AR | AAS | 686.62 | PR,AR | AAS | 666.7 | PR,AR | AAS
Lab 88 | 688.8 | FA | GRAV
Lab 89 | [6 empty] | 665.4 | FA | GRAV
Lab 90 | 788 | FA | GRAV | 741 | FA | GRAV | 765 | FA | GRAV
Lab 91 | 664.5 | PR,AR | AAS
Lab 92 | 636.9 | FA | GRAV | 736.17 | FA | GRAV | 646.9 | FA | GRAV
Lab 93 | 673 | PR,AR | AAS | 709 | AR | AAS | 743 | AR | AAS
Lab 94 |  |  |  | 765.256 | FA | GRAV | 402 | FA | GRAV
Lab 95 |  |  |  | 683.495 | FA | GRAV | 580 | FA | GRAV
Lab 96 | [6 empty] | 790.6 | PR,AR | AAS
Lab 97 | 697.418 | FA | GRAV |  |  |  | 704.896 | FA | GRAV
Lab 98 | 738 | FA | GRAV | 697 | FA | GRAV | 695 | FA | GRAV
Lab 99 | 702 | PR,AR | AAS |  |  |  | 689 | PR,AR | AAS
Lab 100 | 919 | PR,AR | AAS,DIBK
Lab 101 | 381 | FA | GRAV
Lab 102 | 658.61 | FA | GRAV
Lab 103 |  |  |  | 665 | AR | AAS | 712 | AR | AAS
Lab 104 |  |  |  | 642 | AR | AAS
Lab 105 | 750 | FA | AAS
Lab 106 | 721.58 |  | AAS |  |  |  | 830 |  | AAS
Lab 107 | 603 | FA | GRAV
Lab 108 | 690.67 | FA | GRAV
Lab 109 |  |  |  | 810 | PR,AR | AAS
Lab 110 | [6 empty] | 646 | FA | GRAV
Lab 111 |  |  |  | 731 | PR,AR
Lab 112 | 760.2 | FA | GRAV | 729.55 | FA | GRAV | 751.48 | FA | GRAV
Lab 113 |  |  |  | 674 | PR,AR | AAS | 683 | PR,AR | AAS
Lab 114 | 678 | FA | GRAV | 697 | FA | GRAV | 691 | FA | GRAV
Lab 115 | 726 | AD | ES | 700.3 | AD | ES | 686.5 | AD | ES
Lab 116 |  |  |  | 702 | FA | GRAV | 682.37 | FA | GRAV
Lab 117 | 800 | FA | AAS,GRAV | 793 | FA | AAS,GRAV | 770 | FA | GRAV
Lab 118 | 697 | PR,AR | AAS |  |  |  | 692 | PR,AR | AAS
Lab 119 |  |  |  | 627 |  | GRAV
Lab 120 |  |  |  | 755.6 | FA | GRAV | 748.4 | FA | GRAV
Lab 121 | [6 empty] | 685 | FA | GRAV
Lab 122 | [6 empty] | 673 | PR,AR | AAS
Lab 123 | 760 | PR,AR | AAS
Lab 124 | 700 | PR,AR | AAS |  |  |  | 670 | PR,AR | AAS
Lab 125 | 789.59 | PR,AR | AAS
Lab 126 | 681 | FA | AAS,GRAV | 705 | FA | GRAV | 711 | FA | GRAV
Lab 127 | 673.2 | FA | GRAV | 696 | FA | GRAV | 749 | FA | GRAV
Lab 128 | 699.82 | AR
Lab 129 | 695 | PR,AR | AAS |  |  |  | 702 | PR,AR | AAS
Lab 130 | 711.23 | AR
Lab 131 |  |  |  | 710 | FA | AAS
Lab 132 | 680 | PR,AR | AAS | 670 | FA | AAS | 730 | FA | AAS
Lab 133 | 720 | PR,AD
Lab 134 | 706.8 | PR,AR | AAS | 707 | PR,AR | AAS | 721 | PR,AR | AAS
Lab 135 | 738 | FA,PR | AAS,GRAV | 768 | FA,PR | AAS | 772 | FA,PR | AAS
Lab 136 | 768.1 | FA | AAS | 742.2 | FA | AAS | 667 | FA | AAS
Lab 137 | 693 | FA | AAS | 766 | FA |  | 695 | FA | AAS
Lab 138 | 697 | PR,AR | AAS |  |  |  | 691 | PR,AR | AAS
Lab 139 | 712 | AR | AAS | 708 | AR | AAS | 729.8 | AR | AAS
Lab 140 | 725 | PR,AR | AAS | 702 | PR,AR | AAS | 749 | PR,AR | AAS
Lab 141 | 727 | FA | GRAV
Lab 142 | 710 | FA | GRAV
Lab 143 |  |  |  | 715 | FA | GRAV | 746 | FA | GRAV
Lab 144 | 695.9 | FA | GRAV | 721 | FA | GRAV | 715 | AR | ES
Lab 145 | 701 | FA | AAS
Lab 146 | 672 | PR,AD | AAS |  |  |  | 696 | AR | DIBK
Lab 147 | 753 | PR,AR | AAS | 754 | PR,AR | AAS | 702 | PR,AR | AAS
Lab 148 | 685 | FA,GF |  | 694 | FA,GF |  | 700 | FA,GF
Lab 149 | 690 | PR,AR | AAS | 700 | PR,AR | AAS | 742 | PR,AR | AAS
Lab 150 |  |  |  | 683 | AR | AAS | 670 | AR | AAS
Lab 151 | 676 | PR,AR | ES |  |  |  | 691 | PR,AR | ES
Lab 152 | 743.7 | PR,AR | AAS | 738.87 | PR,AR | AAS | 688.26 | PR,AR | AAS
Lab 153 | [6 empty] | 680 | PR,AR | AAS
Lab 154 | 671 |  | ES |  |  |  | 562 | FA | GRAV
Lab 155 | 755 | PR,AR | AAS |  |  |  | 710 | PR,AR | AAS
Lab 156 |  |  |  | 720 | PR,AR | AAS
Lab 157 |  |  |  | 645.31 |  | GRAV | 646.01 |  | GRAV
Lab 158 |  |  |  | 589 | PP | XRF | 633 | PP | XRF
Lab 159 | 637 | PP | XRF
Lab 160 | [6 empty] | 699.36
Lab 161 |  |  |  | 729 | AR | AAS
Lab 162 | 743.06 | PR | AAS
Lab 163 | 731 | PR,AR | AAS | 794 | PR,AR | AAS | 814 | PR,AR | AAS
Lab 164 | 786 | FA | GRAV |  |  |  | 774 | FA | GRAV
Lab 165 | [6 empty] | 753 | PR,AR | AAS
Lab 166 | 715.75 | FA | GRAV | 702.63 | FA | GRAV
Lab 167 | 776 | FA | GRAV,AAS |  |  |  | 770 | FA | GRAV
Lab 168 | 794.64 | AR | AAS

## Ag on C
Material Code | GBC321-2
Analyte | Ag on C
Units | ppm
Average | 207.0633
Standard Deviation | 32.001
Count | 175
95% Confidence Interval | 4.788155
| April-2021 |  |  | October-2017 |  |  | April-2019
Lab | Result | Method | Reading | Result | Method | Reading | Result | Method | Reading
Lab 1 | 232 | AR | ICP | 191 | PP | XRF
Lab 2 |  |  |  | 349 | FA | GRAV | 249 | FA | GRAV
Lab 3 | 204 | FA | GRAV | 193 | FA | GRAV | 136 | FA | GRAV
Lab 4 | 236.944 | 4A | AAS | 218 | 4A | AAS | 203.389 | 4A | AAS
Lab 5 | 120 | FA | GRAV | 232 | FA | GRAV | 181 | FA | GRAV
Lab 6 | 212 | PR,AR | AAS | 200 | PR,AR | AAS | 240 | PR,AR | AAS
Lab 7 |  |  |  | 196 | PR,AR | AAS
Lab 8 | 210 | PR,AR | AAS
Lab 9 |  |  |  | 206 | FA | GRAV
Lab 10 | 229.1 | FA | GRAV | 213.8 | FA | GRAV | 218.4 | FA | GRAV
Lab 11 | 205.03 | PR,AR | AAS | 184.43 | PR,AR | AAS
Lab 12 | 219.1 | FA | GRAV | 223 | FA | GRAV | 210.1 | FA | GRAV
Lab 13 |  |  |  | 219 | AR | AAS
Lab 14 |  |  |  | 187 | AR | AAS | 200 | AR | AAS
Lab 15 |  |  |  | 188 | AR | AAS | 198.76 | AR | AAS
Lab 16 | 226 | FA | GRAV | 182 | FA | GRAV | 224 | FA | GRAV
Lab 17 | 247 | FA | GRAV | 205 | FA | GRAV | 218 | FA | GRAV
Lab 18 | 230 | FA | GRAV | 216 | FA | GRAV | 138 | FA | GRAV
Lab 19 |  |  |  | 211 | FA | GRAV
Lab 20 | 204.8 | 3A | AAS
Lab 21 | [6 empty] | 207 | PR,AR | AAS
Lab 22 | 209.37 | AR,DIBK | AAS
Lab 23 | 221 | FA | GRAV | 210 | FA | GRAV | 269 | FA | GRAV
Lab 24 | 212.4 | FA | GRAV | 264.99 | FA | GRAV | 283.33 | FA | GRAV
Lab 25 | 626 | FA | GRAV
Lab 26 | 202 | AR | AAS | 213.7 | AR | AAS | 215 | AR | AAS
Lab 27 |  |  |  | 129.94 | FA | GRAV | 213.49 | FA | GRAV
Lab 28 | 229.38 | FA | GRAV | 237.13 | FA | GRAV | 229.13 | FA | GRAV
Lab 29 | 184.71 | FA | GRAV | 59 | FA | GRAV | 254.9 | FA | GRAV
Lab 30 | 226 | PR,AR | ICP | 197 | PR,AR | ICP | 214 | PR,AR | AAS
Lab 31 | 183.1 | AD | ICP | 164.1 | AD | ICP | 149.9 | AD | AAS
Lab 32 |  |  |  | 260 | FA | GRAV | 237 | 2A,FA | AAS,GRAV
Lab 33 |  |  |  | 171 | PR,AR | AAS | 166 | PR,AR | AAS
Lab 34 | 212.2 |  | AAS | 204.1 |  | AAS | 208.3 |  | AAS
Lab 35 | 131 | AR |  | 217 |  |  | 151 | AR
Lab 36 | 117 | PR,AR
Lab 37 | 153 | PR,AR | AAS | 174 | PR,AR | AAS
Lab 38 | 207 | PR,AR | ES
Lab 39 | 172.94 | AR | AAS |  |  |  | 168.38 | AR | AAS
Lab 40 | 161 | AR | AAS | 209.23 | AR | AAS | 180.01 | AR | AAS
Lab 41 | 180.85 |  | AAS |  |  |  | 148.1 |  | AAS
Lab 42 | 213.23 | AR | AAS | 214.53 | AR | AAS | 181.2 | AR | AAS
Lab 43 | 220.96 | FA | GRAV | 195.52 | FA | GRAV | 237.45 | FA | GRAV
Lab 44 |  |  |  | 244.93 | FA |  | 232.7 | FA
Lab 45 | 214 |  | AAS
Lab 46 | [6 empty] | 212 |  | AAS
Lab 47 |  |  |  | 153.6 | AR | AAS | 167 | AR | AAS
Lab 48 |  |  |  | 159.62 | AR | AAS | 135.53 | AR | AAS
Lab 49 |  |  |  | 215 | AR | AAS
Lab 50 | 250 | FA | GRAV | 243 | FA | GRAV | 246 | FA | GRAV
Lab 51 | 222 | FA | GRAV |  |  |  | 214 | FA | GRAV
Lab 52 | 233 | FA | GRAV | 143 | FA,AD | GRAV,AAS | 325 | FA | GRAV
Lab 53 | 195.4 | 3A | AAS | 197.5 | 3A | AAS | 204.7 | 3A | AAS
Lab 54 | 256 | FA | GRAV
Lab 55 | [6 empty] | 229 | FA,AR | GRAV,ES
Lab 56 | 195 | 3A | AAS
Lab 57 |  |  |  | 239.245 | FA | GRAV | 154.251 | FA | GRAV
Lab 58 | 237 | FA | GRAV | 216 | FA | GRAV | 210 | FA | GRAV
Lab 59 | 187.4 | PR,AR | ES |  |  |  | 166 | PR,AR | AAS
Lab 60 |  |  |  | 237 | FA | GRAV
Lab 61 | 60 | FA | AAS
Lab 62 | 202.44 |  | AAS |  |  |  | 204 |  | AAS
Lab 63 | 266 | FA | GRAV
Lab 64 | 179 | FA | GRAV
Lab 65 |  |  |  | 240 | PR,AR | AAS
Lab 66 |  |  |  | 151 | PR,AR
Lab 67 | 207.8 | FA | GRAV | 224.98 | FA | GRAV | 160.79 | FA | GRAV
Lab 68 | [6 empty] | 110 | PR,AR | AAS
Lab 69 | 209 | FA | GRAV | 212 | FA | GRAV | 213 | FA | GRAV
Lab 70 | 208 | AD | ES | 210.7 | AD | ES | 250.6 | AD | ES
Lab 71 | 207 | PR,AR | AAS |  |  |  | 206 | PR,AR | AAS
Lab 72 |  |  |  | 174 |  | GRAV
Lab 73 |  |  |  | 245.5 | FA | GRAV | 233 | FA | GRAV
Lab 74 | 188.65 | AR | AAS
Lab 75 | 235 | FA,PR | AAS | 269 | FA,PR | AAS | 246 | FA,PR | AAS
Lab 76 |  |  |  | 209 | AR | AAS | 207 | AR | AAS
Lab 77 | 213 | FA | AAS |  |  |  | 235 | FA | AAS
Lab 78 | 327 | PR,AR | AAS | 201 | PR,AR | AAS | 222 | PR,AR | AAS
Lab 79 | 229 | FA | GRAV
Lab 80 | 268 | AR | AAS
Lab 81 | 201.1 | AR | ES |  |  |  | 187.5 | AR | ES
Lab 82 |  |  |  | 215 | AR | AAS | 245 | AR | AAS
Lab 83 | 242.3 | PR,AR | AAS | 215.44 | PR,AR | AAS | 214.27 | PR,AR | AAS
Lab 84 | 200 | PR,AR | AAS |  |  |  | 195 | PR,AR | AAS
Lab 85 |  |  |  | 200 | PR,AR | AAS
Lab 86 |  |  |  | 222 | PP | XRF | 218 | PP | XRF
Lab 87 | 216 | PP | XRF
Lab 88 | [6 empty] | 123.5
Lab 89 |  |  |  | 226 | AR | AAS
Lab 90 | 235.2 | PR | AAS
Lab 91 | 223 | PR,AR | AAS
Lab 92 | [6 empty] | 172 | PR,AR | AAS
Lab 93 | 238 | AD | AAS |  |  |  | 239 | AD | AAS
Lab 94 | 80 | AR | AAS