## GBC911-1
Material Code | GBC911-1
Analyte | Au on C | [5 empty] | Ag on C
Units | ppm | [5 empty] | ppm
Average | 588.5309 | [5 empty] | 728.7024
Standard Deviation | 28.44831 | [5 empty] | 60.57929
Count | 162 | [5 empty] | 84
95% Confidence Interval | 4.413914 | [5 empty] | 13.14651
Material Code | October 2011 |  |  | April 2013 |  |  | October 2011 |  |  | April 2013
Lab | Result | Method | Reading | Result | Method | Reading | Result | Method | Reading | Result | Method | Reading
Lab 1 | 526 | FUS | XRF | 601 | FA | AAS | 870 | FUS | XRF | 854 | FA | GRAV
Lab 2 | 189 | PR,4A | AAS | 238 | FA | GRAV | 813 | PR,4A | AAS
Lab 3 | 567 | FA | GRAV | 659 | FA | AAS | 536 | FA | GRAV | 806 | FA | GRAV
Lab 4 |  |  |  | 582 | FA | GRAV |  |  |  | 713 | FA | GRAV
Lab 5 |  |  |  | 627 | FA | GRAV
Lab 6 | 619 | FA | AAS | 646 | FA | GRAV
Lab 7 | 566 | FA | GRAV | 613 | FA | AAS | 583 | FA | GRAV | 495 | FA | GRAV
Lab 8 | 588 | FA | AAS
Lab 9 | 588 | PR,AR | AAS | 550 | FA | GRAV
Lab 10 | 597 | FA | GRAV |  |  |  | 926 | FA | GRAV
Lab 11 | 627 | PR,AR | AAS | 599 | PR,AR | AAS | 764 | PR,AR | AAS | 734 | PR,AR | AAS
Lab 12 |  |  |  | 578 | PR,AR | AAS
Lab 13 | 603 | AR | AAS | 600 | PR,AR | AAS
Lab 14 |  |  |  | 560 | FA | AAS,GRAV |  |  |  | 708 | FA | AAS,GRAV
Lab 15 | 592 | FA | GRAV | 592 | FA | GRAV | 783 | FA | GRAV | 758 | FA | GRAV
Lab 16 | 608 | PR,AR | AAS | 588 | PR,AR | AAS
Lab 17 | 607 | FA | GRAV | 596 | FA | GRAV | 755 | FA | GRAV | 758 | FA | GRAV
Lab 18 | 620 | FA,PR | AAS | 582 | PR,AR | AAS | 932 | FA,PR | AAS | 785 | FA | AAS
Lab 19 | 571 | AR,3A | AAS | 531 | FA | GRAV | 775 | AR,3A | AAS | 996 | FA | GRAV
Lab 20 | 589 | FA | GRAV | 577 | FA,PR | AAS | 733 | FA | GRAV | 717 | FA | GRAV
Lab 21 |  |  |  | 572 | FA | GRAV |  |  |  | 772 | FA | GRAV
Lab 22 | 577 | AR | AAS |  |  |  | 710 | AR | AAS
Lab 23 | 639 | AR | AAS |  |  |  | 841 | AR | AAS
Lab 24 | 585 | FA | AAS,GRAV
Lab 25 | 595 | FA | AAS | 577 | FA | GRAV
Lab 26 |  |  |  | 590 | FA | GRAV |  |  |  | 696 | FA | GRAV
Lab 27 |  |  |  | 586 | PR,FUS | ES |  |  |  | 757 | FA | GRAV
Lab 28 | 568 | AR | AAS | 561 | FA | GRAV | 678 | AR | AAS | 575 | PR,AR | AAS
Lab 29 | 595 | FA | GRAV |  |  |  | 671 | FA | GRAV
Lab 30 |  |  |  | 593 | PR,AR | DIBK |  |  |  | 755 | FA | GRAV
Lab 31 |  |  |  | 599 | FA | GRAV
Lab 32 |  |  |  | 271 | FA | GRAV
Lab 33 | 594 | FA | GRAV | 595 | AR | AAS | 782 | FA | GRAV | 730 | FA | GRAV
Lab 34 | 563 | FA | AAS | 593 | FA,PR | AAS
Lab 35 |  |  |  | 569 | PR,AD | AAS
Lab 36 |  |  |  | 556 | AR | AAS
Lab 37 | 917 | FA |  | 582 | PR,AR | AAS | 574 | PP | XRF | 572 | PP | XRF
Lab 38 | 613 | PR,AR | AAS
Lab 39 |  |  |  | 523 | PR,AR | AAS |  |  |  | 665 | FA | GRAV
Lab 40 |  |  |  | 598 | FA | GRAV |  |  |  | 765 | FA | GRAV
Lab 41 | 598 | AR | AAS | 575 | FA | GRAV
Lab 42 | 581 | PR | AAS
Lab 43 |  |  |  | 584 | FA | GRAV
Lab 44 |  |  |  | 598 | AR | AAS |  |  |  | 740 | PR,AR | DIBK
Lab 45 | 533 | FA | GRAV |  |  |  | 673 | FA | GRAV
Lab 46 | 409 | [5 empty] | 1010
Lab 47 |  |  |  | 599 | PR,AR | DIBK,AAS |  |  |  | 724 | AR | AAS
Lab 48 | 255 | FA | AAS
Lab 49 | 566 | PR,AR | AAS | 574 | AR | ES
Lab 50 |  |  |  | 719 | AR | DIBK |  |  |  | 719 | PR,AR | AAS
Lab 51 |  |  |  | 596 | PR,AR | AAS,DIBK |  |  |  | 791 | FA,AR | MS
Lab 52 | 623 | AR | AAS | 583 | FA | GRAV | 722 | AR | AAS | 727 | AR | AAS
Lab 53 | 634 | AR | AAS | 587 | FA | GRAV | 726 | AR | AAS | 725 | AR | AAS
Lab 54 | 605 | FA | GRAV |  |  |  | 795 | AR | AAS
Lab 55 |  |  |  | 586 | FA | AAS
Lab 56 |  |  |  | 569 | FA | GRAV
Lab 57 | 606 | FA | AAS
Lab 58 |  |  |  | 590 | FA | GRAV |  |  |  | 750 | FA | GRAV
Lab 59 | 568 | FA,PR | AAS |  |  |  | 740 | PR,AR | AAS
Lab 60 | 516 | PR,AR | AAS |  |  |  | 70 | PR,AR | AAS
Lab 61 | 546 | FA | GRAV | 565 | FA | GRAV | 107 | 3A | MS
Lab 62 |  |  |  | 654 | PR,AR | AAS |  |  |  | 751 | FA | AAS
Lab 63 | 514 | FA | GRAV | 450 | FA,AR | MS
Lab 64 | 587 | AR | GRAV | 601 | AR | DIBK
Lab 65 |  |  |  | 592 | FA | GRAV |  |  |  | 746 | FA | GRAV
Lab 66 | 591 | FA | GRAV | 572 | FA | GRAV
Lab 67 | 585 | FA | GRAV | 577 | FA | AAS | 580 | FA | GRAV
Lab 68 | 579 | FA | GRAV | 572 | AR | AAS | 755 | FA | GRAV | 729 | FA | GRAV
Lab 69 | 543 | FA | GRAV | 520 | PR,AR | AAS | 737 | FA | GRAV | 823 | FA | GRAV
Lab 70 |  |  |  | 607 | FA | GRAV
Lab 71 | 598 | AR | AAS | 620 | AR | AAS
Lab 72 | 630 | FA,PR,AR | AAS,GRAV |  |  |  | 510 | FA,PR | GRAV
Lab 73 | 573 | PR,AR | AAS | 619 | FA | GRAV | 705 | PR,1A | AAS
Lab 74 | 601 | FA | GRAV | 612 | FA | GRAV
Lab 75 | 561 | FA | GRAV | 584 | FA | GRAV | 1062 | FA | GRAV
Lab 76 | 604 | FA | GRAV | 591 | FA | GRAV | 128 | FA | GRAV
Lab 77 |  |  |  | 441 | FA | GRAV
Lab 78 | 576 | FA,PR | GRAV |  |  |  | 1364 | FA,PR | GRAV
Lab 79 | 562 | FA,PR | GRAV |  |  |  | 1534 | FA,PR | GRAV
Lab 80 | 613 | AR | AAS | 591 | PR,AR | AAS | 467 | AR | AAS | 643 | PR,AR | AAS
Lab 81 | 560 | AR | AAS | 603 | AR | AAS
Lab 82 | 560 | PR,AR | AAS | 579 | FA | AAS
Lab 83 |  |  |  | 585 | FA | AAS |  |  |  | 721 |  | GRAV
Lab 84 |  |  |  | 625 | [5 empty] | 707 |  | XRF
Lab 85 |  |  |  | 586 | [5 empty] | 727 | FA
Lab 86 | 570 | FA | AAS,GRAV | 570
Lab 87 |  |  |  | 566
Lab 88 | 584 | AR | AAS | 604 |  |  | 786 | AR | AAS | 814 | AR | AAS
Lab 89 | 576 | AR | AAS | 609
Lab 90 |  |  |  | 581 | [5 empty] | 725 | FA | AAS
Lab 91 | 601 |  |  | 550
Lab 92 |  |  |  | 634 | [5 empty] | 728
Lab 93 | 548 | FA | AAS,GRAV |  |  |  | 700 | AR | AAS
Lab 94 | 544 | FA | GRAV | 549 |  |  | 666 | FA | GRAV
Lab 95 |  |  |  | 585
Lab 96 | 586 | FA | AAS | 543
Lab 97 | 601 | FA,PR | GRAV | 605 |  |  | 750 | FA | GRAV | 758 | FA,PR | AAS
Lab 98 | [6 empty] | 698 | AR | AAS
Lab 99 | 610 | FA | GRAV | 678 |  |  | 686 | AR | AAS | 690 | FA | GRAV
Lab 100 | 583 | PR,AR | AAS | 606
Lab 101 | 611 | FA | AAS | 565 |  |  | 754 | FA | GRAV | 758 | PR,AR | AAS
Lab 102 | 579 | AR | DIBK | 576
Lab 103 | 600 | PR,AR | AAS | 622
Lab 104 | 568 | FA | AAS | 582
Lab 105 |  |  |  | 552 |  |  | 663 | AR | AAS | 651 | AR | AAS
Lab 106 |  |  |  | 568
Lab 107 | 579 | AR | AAS | 650 |  |  | 584 | AR | AAS | 710 | AR | AAS
Lab 108 | 620 | PR | AAS | 656 |  |  | 805 | PR | AAS | 741 | PR | AAS
Lab 109 | 594 | FA | GRAV | 592 |  |  | 733 | FA | GRAV | 701 | FA | GRAV
Lab 110 | 585 | FA | GRAV |  |  |  | 743 | FUS | AAS
Lab 111 | 561 | [5 empty] | 717
Lab 112 | 650 | FA | AAS | 623
Lab 113 | 555 | PR | AAS | 612 |  |  | 718 | PR | AAS | 769 | AR | AAS
Lab 114 | 649 | FUS | XRF
Lab 115 | 631 | FUS | ES | 659 |  |  | 758 | FUS | ES | 763 | PR,FUS | ES
Lab 116 |  |  |  | 617 | [5 empty] | 734 | AR | AAS