## Au
Material Code | GBC919-2
Analyte | Au
Units | ppm
Average | 167.1823
Standard Deviation | 9.100313
Count | 101
95% Confidence Interval | 1.805476
October 2019
Lab | Result | Method | Reading
Lab 1 | 79 | FA | GRAV
Lab 2 | 167 | FA | GRAV
Lab 3 | 156.17 | FA | GRAV
Lab 4 | 171 | FA | GRAV
Lab 5 | 176 | AR | AAS
Lab 6 | 169 | PR,AR | AAS
Lab 7 | 171 |  | AAS
Lab 8 | 161 | PR,AR | AAS
Lab 9 | 173 | AR | AAS
Lab 10 | 165 |  | AAS
Lab 11 | 170.1 | FA | GRAV
Lab 12 | 174 |  | AAS
Lab 13 | 164 | PR,AR | AAS
Lab 14 | 170.06 | FA | GRAV
Lab 15 | 184 | FA | AAS
Lab 16 | 179 |  | AAS
Lab 17 | 162.4 | FA | GRAV
Lab 18 | 92 | FA | GRAV
Lab 19 | 165 | FA | AAS,GRAV
Lab 20 | 164 | FA,PR | AAS
Lab 21 | 166 | FA | GRAV
Lab 22 | 167.6 | FA | GRAV
Lab 23 | 172.84 | FA | GRAV
Lab 24 | 171.5 | FA | GRAV
Lab 25 | 176.4 | FA | GRAV
Lab 26 | 162 | PR,AR | AAS
Lab 27 | 145 | FA | GRAV
Lab 28 | 164.09 | FA | GRAV
Lab 29 | 160 | FA | AAS
Lab 30 | 168 | PR | AAS
Lab 31 | 164 | AR | AAS
Lab 32 | 172.88 | FA | GRAV
Lab 33 | 173 | PR,AR | AAS,DIBK
Lab 34 | 182.5 | PR,AR | AAS
Lab 35 | 150.3 | FA | GRAV
Lab 36 | 192 | PR,AR | AAS
Lab 37 | 196 | FA | GRAV
Lab 38 | 176.87 | FA | GRAV
Lab 39 | 164 | FA | ES
Lab 40 | 168 | PR,AR | AAS
Lab 41 | 148.5 |  | AAS
Lab 42 | 170 | PR,AD | AAS
Lab 43 | 171 | AR
Lab 44 | 178 | FA | AAS
Lab 45 | 168 | PR,AR | ES
Lab 46 | 153 | AR | AAS
Lab 47 | 168.46
Lab 48 | 161.77 | AR | AAS
Lab 49 | 175.69 | AR | AAS
Lab 50 | 166.2 |  | AAS
Lab 51 | 167.7 | AR | AAS
Lab 52 | 164.99 | FA | GRAV
Lab 53 | 162 | PR,AR | ES
Lab 54 | 168 | FA
Lab 55 | 158 |  | AAS
Lab 56 | 169 | PR,AR | AAS
Lab 57 | 160 | FA | AAS
Lab 58 | 165 | FA | GRAV
Lab 59 | 149 | FA | GRAV
Lab 60 | 1204 | FA | GRAV
Lab 61 | 165.7 | FA | GRAV
Lab 62 | 157 | FA | GRAV
Lab 63 | 160.96 | FA | GRAV
Lab 64 | 169 | AR | AAS
Lab 65 | 181.41 | PR,AR | AAS
Lab 66 | 169.036 | FA | GRAV
Lab 67 | 160 | FA | GRAV
Lab 68 | 165.806 | FA | GRAV
Lab 69 | 143.9 | FA | GRAV
Lab 70 | 170 | FA | AAS
Lab 71 | 179 |  | AAS
Lab 72 | 156.1 | FA | GRAV
Lab 73 | 167 | PR | AAS
Lab 74 | 168 | FA | GRAV
Lab 75 | 166 | PR,AR | AAS
Lab 76 | 163 | FA | GRAV
Lab 77 | 144 | AD | ES
Lab 78 | 179.31 | FA | GRAV
Lab 79 | 166 | FA | AAS,GRAV
Lab 80 | 169 | PR,AR | AAS
Lab 81 | 167 | PR,AR | AAS
Lab 82 | 170 | PR,AR | AAS
Lab 83 | 153 | AR | AAS
Lab 84 | 162.86 | AR
Lab 85 | 156 | FA | AAS
Lab 86 | 170.8 | FA,PR | AAS
Lab 87 | 180.3 | FA | AAS
Lab 88 | 164.6 | FA | AAS
Lab 89 | 164 | FA | GRAV
Lab 90 | 178 | AR | AAS
Lab 91 | 166 | FA | GRAV
Lab 92 | 185 | PR,AR | AAS
Lab 93 | 166 | FA,GF
Lab 94 | 166 | PR,AR | AAS
Lab 95 | 172 | PR,AR | ES
Lab 96 | 175.14 | PR,AR | AAS
Lab 97 | 177 |  | ES
Lab 98 | 180 | PR,AR | AAS
Lab 99 | 144.34 |  | GRAV
Lab 100 | 171 | PP | XRF
Lab 101 | 174 | PR | AAS
Lab 102 | 172 | PR,AR | AAS
Lab 103 | 157 | PR,AR | AAS
Lab 104 | 175 | FA | GRAV
Lab 105 | 175.13 | FA | GRAV

## Ag
Material Code | GBC919-2
Analyte | Ag
Units | ppm
Average | 87.01207
Standard Deviation | 8.218097
Count | 45
95% Confidence Interval | 2.496889
October 2019
Lab | Result | Method | Reading
Lab 1 | 65 | AR | ES
Lab 2 | 87 | FA | GRAV
Lab 3 | 73.8 | 4A | AAS
Lab 4 | 85 | FA | GRAV
Lab 5 | 82 | PR,AR | AAS
Lab 6 | 92.9 | FA | GRAV
Lab 7 | 87.22 | PR,AR | AAS
Lab 8 | 90.4 | FA | GRAV
Lab 9 | <100 | FA | GRAV
Lab 10 | 83.1 | FA | GRAV
Lab 11 | 213 | 3A | AAS
Lab 12 | 90 | PR,AR | AAS
Lab 13 | 84.1 | 4A | AAS
Lab 14 | 93.19 | FA | GRAV
Lab 15 | 57 | PR | AAS
Lab 16 | 96 | AR | AAS
Lab 17 | 84.17 | FA | GRAV
Lab 18 | 76.9 | FA | GRAV
Lab 19 | 84 | PR,AR | AAS
Lab 20 | 56 | AD | AAS
Lab 21 | 87 | 2A,FA | AAS,GRAV
Lab 22 | 243 | PR,AR | AAS
Lab 23 | 82.9 |  | AAS
Lab 24 | 106 | AR
Lab 25 | 78.05 | AR | AAS
Lab 26 | 87.42 | AR | AAS
Lab 27 | 68.67 |  | AAS
Lab 28 | <100 | AR | AAS
Lab 29 | 93.81 | FA | GRAV
Lab 30 | 81 | PR,AR | ES
Lab 31 | 82.23 | FA
Lab 32 | 86 |  | AAS
Lab 33 | 83 | FA | GRAV
Lab 34 | 114 | FA | GRAV
Lab 35 | 92 | FA | GRAV
Lab 36 | 81 | FA | GRAV
Lab 37 | 86.228 | FA | GRAV
Lab 38 | 50 | FA | AAS
Lab 39 | 89.8 |  | AAS
Lab 40 | 113 | FA | GRAV
Lab 41 | 100 | FA | GRAV
Lab 42 | 166 | PR,AR | AAS
Lab 43 | 88 | FA | GRAV
Lab 44 | 75 | AD | ES
Lab 45 | 90 | PR,AR | AAS
Lab 46 | 93 | AR | AAS
Lab 47 | 93.4 | AR
Lab 48 | 97.3 | FA,PR | AAS
Lab 49 | 92 | AR | AAS
Lab 50 | 92.415 | FA | AAS
Lab 51 | 76 | AR | AAS
Lab 52 | 57 | AR | ES
Lab 53 | 96.54 | PR,AR | AAS
Lab 54 | 95 | PR,AR | AAS
Lab 55 | 99 | PP | XRF
Lab 56 | 88 | PR | AAS