## GBM910-11 (Combined)
Material Code | GBM910-11 (Combined)
Analyte | Cu |  |  | Pb |  |  | Zn |  |  | Ni |  |  | Ag |  |  | S
Units | ppm |  |  | ppm |  |  | ppm |  |  | ppm |  |  | ppm |  |  | %
Average | 1306.194 |  |  | 13372.38 |  |  | 39325.21 |  |  | 20.11793 |  |  | 19.20588 |  |  | 12.78014
Standard Deviation | 59.25391 |  |  | 622.3843 |  |  | 1654.332 |  |  | 5.174612 |  |  | 1.201537 |  |  | 0.4591249
Count | 51 |  |  | 196 |  |  | 196 |  |  | 29 |  |  | 137 |  |  | 158
95% Confidence Interval | 16.83126 |  |  | 87.90088 |  |  | 233.6454 |  |  | 2.003157 |  |  | 0.2037499 |  |  | 0.07237518
Lab | Result | Method | Reading | Result | Method | Reading | Result | Method | Reading | Result | Method | Reading | Result | Method | Reading | Result | Method | Reading
Lab 1 | 1262 | 4A | AAS | 13469 | 4A | AAS | 37825 | 4A | AAS | 31 | 4A | AAS | 21.73 | 4A | AAS
Lab 2 | 1330 | AR | OES | 13300 | 4A | OES | 41700 | 4A | OES | 20 | 4A | OES | 19 | AR | OES | 13.43 | AR | OES
Lab 3 |  |  |  | 13500 | 4A | ES | 39800 | 4A | ES | [6 empty] | 12.8 | CSA | IR
Lab 4 |  |  |  | 13100 | 4A | AAS,VOL | 37700 | 4A | AAS,VOL
Lab 5 |  |  |  | 13300 | AR | AAS | 41400 | AR | AAS | [6 empty] | 13.46 | CSA | IR
Lab 6 | 1410 | 1A | ES | 12400 | 1A | ES | 38400 | 1A | ES | 20 | 1A | ES | 20.1 | 1A | ES | 12.6 | GRAV
Lab 7 |  |  |  | 13900 | 4A | OES | 40400 | 4A | OES
Lab 8 |  |  |  | 13260 | 4A | AAS | 39204 | 4A | AAS
Lab 9 |  |  |  | 13600 | 4A | OES | 39600 | 4A | OES | [6 empty] | 13.1 | CSA | IR
Lab 10 |  |  |  | 13650 | 4A | ES | 40800 | 4A | ES
Lab 11 |  |  |  | 13350 | 4A | OES | 39200 | 4A | OES | [6 empty] | 12.3 | 4A | OES
Lab 12 |  |  |  | 13700 | 4A | AAS | 39800 | 4A | AAS | [6 empty] | 13 | CSA | IR
Lab 13 |  |  |  | 13400 | 4A | AAS | 40600 | 4A | AAS | [6 empty] | 12.95 | CSA | IR
Lab 14 |  |  |  | 13850 | 4A | OES | 41300 | 4A | OES | [6 empty] | 12.65 | CSA | OES,IR
Lab 15 |  |  |  | 12900 | 4A | AAS | 39400 | 4A | AAS
Lab 16 |  |  |  | 13500 | AR | AAS | 40600 | AR | AAS
Lab 17 |  |  |  | 14050 |  | OES | 41200 | AR | OES | [6 empty] | 13.1 | AR | OES
Lab 18 |  |  |  | 14900 | 4A | AAS | 39600 | 4A | AAS | [6 empty] | 12.7 | 3A | GRAV
Lab 19 |  |  |  | 14150 | 4A | MS | 40550 | 4A | MS | [6 empty] | 12.9 | CSA | IR
Lab 20 | 1300 | FUS | XRF | 13800 | FUS | XRF | 39800 | FUS | XRF | 50 | FUS | XRF | 20 | 1A | AAS | 13.3 | FUS | XRF
Lab 21 | 1300 | 4A | OES | 13000 | 4A | MS | 39800 | 4A | OES | 25 | 4A | OES | 20 | 4A | MS | 12.7 | 4A | OES
Lab 22 |  |  |  | 12950 | AR | AAS | 38900 | AR | AAS | [6 empty] | 13.2 | FUS,CSA | IR
Lab 23 |  |  |  | 13600 | 3A | AAS | 40100 | 3A | AAS | [6 empty] | 15.30 | CSA | IR
Lab 24 | 1340 | 4A | OES | 12700 | 4A | MS | 40600 | 4A | OES | 20 | 4A | OES | 20 | 4A | MS | 13.2 | 4A | OES
Lab 25 |  |  |  | 13800 | 4A | ES | 43800 | 4A | ES | [6 empty] | 14.04 | CSA | IR
Lab 26 |  |  |  | 13100 | 4A | OES | 40000 | 4A | OES | [6 empty] | 12.5 | CSA | IR
Lab 27 |  |  |  | 14400 | FUS | XRF | 41600 | FUS | XRF | [6 empty] | 12.7 | CSA | IR
Lab 28 | [6 empty] | 42000 | 4A | AAS | [6 empty] | 13.43 | 4A,CSA | IR
Lab 29 |  |  |  | 12600 | FUS | OES | 37000 | FUS | OES | [6 empty] | 12.8 | FUS | OES
Lab 30 | [15 empty] | 13.34 | CSA | IR
Lab 31 |  |  |  | 228 | AR | AAS | 352 | AR | AAS
Lab 32 |  |  |  | 13600 | 4A | AAS | 39600 | 4A | AAS | [6 empty] | 13 | CSA | IR
Lab 33 | [15 empty] | 13.677 | 1A,CSA | IR
Lab 34 | [6 empty] | 40300 | NAA |  | <20 | NAA |  | 19 | NAA
Lab 35 | 1301 | AR | AAS
Lab 36 |  |  |  | 14100 | 4A | AAS | 39200 | 4A | AAS | [6 empty] | 12.7 | FUS | GRAV
Lab 37 |  |  |  | 13680 | 4A | AAS | 38600 | 4A | AAS | [6 empty] | 12.03 | CSA | IR
Lab 38 |  |  |  | 14700 | 4A | AAS | 40200 | 4A | AAS
Lab 39 |  |  |  | 14200 | 4A | AAS | 37900 | 4A | AAS | [6 empty] | 12.4 | GRAV
Lab 40 |  |  |  | 13359 | 4A | MS | 40455 | 4A | MS | [6 empty] | 13.495 | 4A | OES
Lab 41 |  |  |  | 13100 | 4A | ES | 38390 | 4A | ES | [6 empty] | 12.067 | 4A | ES
Lab 42 |  |  |  | 12901 | 3A | MS | 39682 | 3A | MS | [6 empty] | 12.0124 | 3A | MS
Lab 43 |  |  |  | 14051 | 4A | OES | 41093 | 4A | OES | [6 empty] | 12.9 | 4A | OES
Lab 44 |  |  |  | 13600 | 4A | AAS | 39500 | 4A | AAS | [6 empty] | 12.66 | 4A | ES
Lab 45 |  |  |  | 13900 | 3A | AAS | 38900 | 3A | AAS | [6 empty] | 12.8 | CSA | IR
Lab 46 | 938 | 3A | AAS | [9 empty] | 23.3 | 3A | AAS
Lab 47 |  |  |  | 13965 | 4A | OES | 42635 | 4A | OES | [6 empty] | 12.59 | 4A | OES
Lab 48 | 1229 |  | AAS | 13000 |  | AAS | 35900 |  | AAS |  |  |  | 19.5
Lab 49 |  |  |  | 12521.08 | AR | OES | 38906.49 | AR | OES
Lab 50 |  |  |  | 21250 | AR,3A | AAS | 39916.5 | AR,3A | AAS | [6 empty] | 12.75 | FUS,CSA | IR
Lab 51 | 1350 | AR | OES | 13700 | AR | OES | 40600 | AR | OES | 24.1 | AR | OES | 18.9 | AR | OES | 11.9 | CSA | IR
Lab 52 |  |  |  | 13252 | 3A | OES | 41202 | 3A | OES | [6 empty] | 12.9256 | 3A | OES
Lab 53 | 1465 |  |  | 15161 |  |  | 42212 |  |  | <100
Lab 54 |  |  |  | 13512 | 4A | AAS | 38905 | 4A | AAS | [6 empty] | 12.76 | AR | GRAV
Lab 55 |  |  |  | 13200 | 3A | AAS | 33700 | 3A | AAS
Lab 56 | [6 empty] | >10000 | AR | ES | [6 empty] | 13.6 | CSA | IR
Lab 57 | 1300 | AR | ES | 13300 | AR | ES | 39200 | AR | ES | <500 | AR | ES
Lab 58 |  |  |  | 14508 | 3A | OES | 41792 | 3A | OES | [6 empty] | 13.194 | 3A,CSA | OES,IR
Lab 59 |  |  |  | 13408.1 | AR | ES | 39449.6 | AR | ES | [6 empty] | 13.16 | CSA | IR
Lab 60 | 1225 | 4A | OES | 14851 | 4A | OES | 42948 | 4A | OES |  |  |  | 20.6 | 4A | OES
Lab 61 | [15 empty] | 12.3 | CSA | IR
Lab 62 |  |  |  | 13412 | FUS | ICP | 39059 | FUS | ICP | [6 empty] | 0.10 | CSA | IR
Lab 63 | 1500 | AR | AAS | 14700 | AR | AAS | 39100 | AR | AAS |  |  |  | 21 | AR | AAS | 14.20 | FUS | IR
Lab 64 | 1200 | MAD | AAS | 12900 | MAD | AAS | 38600 | MAD | AAS |  |  |  | 19 | MAD | AAS
Lab 65 | 1327 | 3A | AAS | 13258 | 3A | AAS | 39692 | 3A | AAS |  |  |  | 18.5 | 1A | AAS
Lab 66 | [15 empty] | 12.5 | CSA | IR
Lab 67 |  |  |  | 14300 | 3A | AAS | 43100 | 3A | AAS | [6 empty] | 13.4 | CSA | IR
Lab 68 |  |  |  | 13800 | 4A | AAS | 39200 | 4A | AAS | [6 empty] | 12.4 | CSA | IR
Lab 69 |  |  |  | 13000 | 4A | AAS | 38700 | 4A | AAS | [6 empty] | 13.36 | CSA | IR
Lab 70 |  |  |  | 14339 | 4A | AAS | 38200 | 4A | AAS | [6 empty] | 13.23 | FUS,CSA | IR
Lab 71 |  |  |  | 12600 | 4A | AAS | 37900 | 4A | AAS
Lab 72 |  |  |  | 14000 | 3A | OES | 38800 | 4A | OES | [6 empty] | 13.4 | 4A | OES
Lab 73 |  |  |  | 14500 | 4A | AAS | 39200 | 4A | AAS
Lab 74 | 1367 | AR | MS | 14000 | AR | MS | 41500 | AR | MS | 22 | AR | MS | 18 | AR | MS
Lab 75 | 1334 | 4A | OES | 13734 | 4A | OES | 42391 | 4A | OES | 17 | 4A | OES | 20.9 | 4A | OES
Lab 76 | 1300 | 3A | OES | 14800 | 3A | OES | 43300 | 3A | OES | <100 | 3A | OES |  |  |  | 14.06 | CSA | IR
Lab 77 | [15 empty] | 13.2 | CSA | IR
Lab 78 |  |  |  | 13700 | 3A | AAS | 35700 | 3A | AAS | [6 empty] | 12.54 |  | GRAV
Lab 79 |  |  |  | 13800 | AR | AAS | 40500 | AR | AAS | [6 empty] | 13 | AR | ES
Lab 80 |  |  |  | 13692 | 3A | OES | 39138 | 3A | OES |  |  |  | 20 | 3A | OES | 12.623 | 3A | OES
Lab 81 |  |  |  | 14257 | 4A | OES | 40768 | 4A | OES | [6 empty] | 12.94 | CSA | IR
Lab 82 | 1290 | 3A | ES | 13400 | 3A | ES | 40700 | 3A | ES | 20 | 3A | ES | 17 | 3A | ES | 12.69 | 3A | ES
Lab 83 | 1300 | 3A | OES | 14100 | 3A | OES | 41600 | 3A | OES | 20 | 3A | OES | 19.3 | 3A | OES | 13.01 | 3A | OES
Lab 84 |  |  |  | 13970 | 3A | AAS | 41432 | 3A | AAS | [6 empty] | 12.8 | AR | GRAV
Lab 85 |  |  |  | 15700 | 4A | AAS | 44600 | 4A | AAS
Lab 86 | [15 empty] | 12.39 | CSA | IR
Lab 87 |  |  |  | 15275 | AR | ES | 49868 | AR | ES
Lab 88 |  |  |  | 13200 | 3A,4A | AAS | 23900 | 3A,4A | AAS
Lab 89 |  |  |  | 13800 | 1A,FUS | XRF | 39000 | 1A,FUS | XRF | [6 empty] | 11.95 | 1A,FUS | XRF
Lab 90 | 1300 | 3A | OES | [6 empty] | 16 | 3A | OES |  |  |  | 12.7 | 3A | OES
Lab 91 |  |  |  | 13935 | AR | ES | 41691 | AR | ES | [6 empty] | 13.5612 | AR | ES
Lab 92 | 1336 | 3A | AAS
Lab 93 |  |  |  | 13600 | 3A |  | 38700 | 3A
Lab 94 |  |  |  | 13700 | FUS | XRF | 40200 | FUS | XRF | [6 empty] | 12.92 | FUS | XRF
Lab 95 |  |  |  | 12400 | AR | AAS | 41200 | AR | AAS
Lab 96 |  |  |  | 13500 |  |  | 40300 | [8 empty] | 13.23
Lab 97 | [6 empty] | 45700 |  | AAS
Lab 1 | 1347 | 4A | ES | 11287 | 4A | ES | 35701 | 4A | ES | 16 | 4A | ES | 10.6 | 4A | ES | 15.11 | CSA | IR
Lab 2 |  |  |  | 13000 | FUS | ES | 39000 | FUS | ES |  |  |  | 18 | 4A | ES | 12.9 | CSA | IR
Lab 3 |  |  |  | 13000 | 4A | ES | 38900 | 4A | ES |  |  |  | 18 | 4A | ES | 13.9 | 4A | ICP
Lab 4 |  |  |  | 13100 | 4A | ES | 39800 | 4A | ES |  |  |  | 18 | 4A | ES | 13.1 | CSA | IR
Lab 5 |  |  |  | 13549 | 4A | AAS | 38992 | 4A | AAS |  |  |  | 21 | AR | AAS
Lab 6 |  |  |  | 14576.14 | 3A | AAS | 41796.34 | 3A | AAS |  |  |  | 20.1 | 3A | AAS | 12.8 | CSA | IR
Lab 7 |  |  |  | 13315 | 4A | AAS | 39498 | 4A | AAS |  |  |  | 22 | 4A | AAS | 15.48 | CSA | IR
Lab 8 |  |  |  | 12438 | 4A | ES | 38472 | 4A | ES |  |  |  | 18.5 | 4A | ES
Lab 9 |  |  |  | 12919.4 | AR | AAS | 35182 | AR | AAS |  |  |  | 18.84 | AR | AAS | 13.72 | CSA | IR
Lab 10 | 1200 | 3A | ES | 12600 | 3A | ES | 36700 | 3A | ES | 20 | 3A | ES | 18 | 3A | ES | 12.16 | 3A | ES
Lab 11 |  |  |  | 13050 | 4A | ES | 39600 | 4A | ES |  |  |  | 20 | 4A | ES | 12.35 | CSA | IR
Lab 12 |  |  |  | 13400 | FUS | XRF | 38700 | FUS | XRF |  |  |  | 21 | 3A | AAS | 12.65 | FUS | XRF
Lab 13 |  |  |  | 13400 | 4A | ES | 39300 | 4A | ES |  |  |  | 20 | 4A | ES
Lab 14 |  |  |  | 13020 | 4A | ES | 39130 | 4A | ES |  |  |  | 20 | 4A | ES | 12.1 | 4A | ES
Lab 15 | 1270 | FUS | ES | 13400 | FUS | ES | 38700 | FUS | ES | 20 | FUS | ES | 19 | FUS | ES | 12.75 | FUS | ES
Lab 16 |  |  |  | 13300 | 4A | ES | 39900 | 4A | ES |  |  |  | 20 | 4A | ES | 12.5 | 4A | ES
Lab 17 |  |  |  | 13400 | 4A | ICP | 40000 | 4A | ICP |  |  |  | 20 | 4A | ICP | 12.9 | CSA | IR
Lab 18 | 1220 | 4A | AAS
Lab 19 |  |  |  | 13687 | 4A | ES | 39758 | 4A | ES |  |  |  | 17.9 | 4A | ES | 12.86 | CSA | IR
Lab 20 | 1300 | 4A | ES | 13100 | 4A | ES | 38600 | 4A | ES | 20 | 4A | ES | 18 | 4A | ES | 12.7 | CSA | IR
Lab 21 |  |  |  | 13800 | 4A | ES | 38900 | 4A | ES |  |  |  | 20 | 4A | AAS | 12.6 | CSA | IR
Lab 22 | 1390 | FUS | ES | 12900 | FUS | ES | 38800 | FUS | ES | 30 | FUS | ES | 20 | FUS | ES | 12.25 | FUS | ES
Lab 23 | 1420 | 3A | ES | 13600 | 3A | ES | 41800 | 3A | ES | 10 | 3A | ES | 21 | 3A | ES | 13.3 | 3A | ES
Lab 24 |  |  |  | 12900 | AR | ES | 38600 | AR | ES |  |  |  | 20 | AR | ES | >10.00 | AR | ES
Lab 25 |  |  |  | 13100 | AR | ES | 39400 | AR | ES |  |  |  | 20 | AR | ES | >10.00 | AR | ES
Lab 26 |  |  |  | 13100 | 4A | ES | 38600 | 4A | ES |  |  |  | 19 | 4A | ES | 12.6 | CSA | IR
Lab 27 | [12 empty] | 19 | 4A | AAS
Lab 28 |  |  |  | 12950 | AR | AAS | 38300 | AR | AAS |  |  |  | 19 | AR | AAS
Lab 29 |  |  |  | 13300 | 4A | ES | 39600 | 4A | ES |  |  |  | 19 | 4A | ES | 12 | CSA | IR
Lab 30 |  |  |  | 13400 | 4A | ES | 39700 | 4A | ES |  |  |  | 20 | 4A | ES | 12.85 | 4A | ES
Lab 31 |  |  |  | 13300 | 4A | AAS | 39000 | 4A | AAS |  |  |  | 19.1 | FA | GRAV | 12.15 | CSA | IR
Lab 32 |  |  |  | 13100 | 4A | ES | 40800 | 4A | ES |  |  |  | 20.5 | 4A | ES | 14.50 | CSA | IR
Lab 33 |  |  |  | 13513 | AR | AAS,ICP | 39635 | AR | AAS,ICP |  |  |  | 19.9 | AR | AAS,ICP | 12.9 | AR | AAS,ICP
Lab 34
Lab 35 |  |  |  | 13563 | AR | AAS | 39577 | AR | AAS |  |  |  | 19.7 | AR | AAS | 12.98 | CSA | IR
Lab 36 | [6 empty] | 36900 | NAA |  | 20 | NAA |  | 18 | NAA
Lab 37 |  |  |  | 14158 | FUS | XRF | 38376 | FUS | XRF |  |  |  | 17.9 | AR | AAS | 12.54 | CSA | IR
Lab 38 | 1382 | AR | AAS
Lab 39 | 1296 | AR | AAS | 13370 | AR | AAS | 39780 | AR | AAS |  |  |  | 19 | AR | AAS | 11.96 | AR | AAS
Lab 40 | 1310 | 4A,TITR | ES | 13800 | 4A | ES | 40000 | 4A | ES | 20 | 4A | ES | 20 | 4A | ES | 12.44 | AR | ES
Lab 41 |  |  |  | 13397 | 4A | ES | 41315 | 4A | ES |  |  |  | 19 | 4A | ES | 13.12 | 4A | ES
Lab 42 |  |  |  | 13600 | 3A | ES | 40100 | 3A | ES |  |  |  | 19.2 | 3A | MS | 12.5 | CSA | IR
Lab 43 |  |  |  | 12670 | 4A | AAS | 40036 | 4A | AAS |  |  |  | 21.4 | 4A | AAS | 12.15 | CSA | IR
Lab 44 |  |  |  | 13450 | AR | AAS | 40512 | 4A | AAS |  |  |  | 19 | AR | AAS
Lab 45 |  |  |  | 13552 | 4A | AAS | [6 empty] | 18.7 | 4A | AAS | 12.4 | CSA | IR
Lab 46 | 1316 | AR | AAS | [9 empty] | 18 | AR | AAS
Lab 47 |  |  |  | 13600 | 4A | ES | 41700 | 4A | ES |  |  |  | 15.0 | 4A | ES | 12.7 | 4A | ES
Lab 48 |  |  |  | 13616 | 4A | AAS | 35547 | 4A | AAS |  |  |  | 19.2 | 4A | AAS | 12.82 | CSA,GRAV | IR
Lab 49 |  |  |  | 13551 | 3A | AAS | 40676 | 3A | AAS |  |  |  | 20 | 3A | AAS
Lab 50 |  |  |  | 13400 | 4A | MS | 38500 | 4A | ES |  |  |  | 19 | 4A | MS | 12.1 | 4A | ES
Lab 51 | [6 empty] | 40997 | 4A | AAS
Lab 52 | 1323 | 4A,TITR | ES,AAS | 13300 | 4A | ES,AAS | 36000 | 4A | ES,AAS | 17 | 4A | ES | 18.1 | 4A | ES | 11.20 | AR | ES
Lab 53 | 1331 | 4A | AAS | 13320 | 4A | AAS | 37750 | 4A | AAS,ES | 16 | 4A | AAS | 20 | 4A | AAS | 13.1 | CSA | IR
Lab 54 | [6 empty] | 38000 | 4A | ES |  |  |  | 18.4 | 4A | MS | 12.51 | 4A | ES
Lab 55 | 1328 | 4A | ES | 13400 | 4A | ES | 41000 | 4A | ES |  |  |  | 19.6 | 4A | ES | 12.36 | 4A | ES
Lab 56 |  |  |  | 13486 | 4A | AAS | 39429 | 4A | AAS |  |  |  | 18.4 | 4A | AAS | 12.05 | CSA | IR
Lab 57 |  |  |  | 13545 |  | AAS | 38038 |  | AAS |  |  |  | 19.3 |  | AAS
Lab 58 |  |  |  | 12224.47 | 4A | AAS | 38394.8 | 4A | AAS |  |  |  | 23.0 | 4A | AAS | 12.93 | CSA | IR
Lab 59 |  |  |  | 13290 |  | ICP | 39629 |  | ICP |  |  |  | 20 |  | AAS | 12.57 | CSA | IR
Lab 60 |  |  |  | 10100 | 3A | AAS | 14685 | 3A | AAS
Lab 61 |  |  |  | 12280 | 4A | AAS | 35500 | 4A | AAS |  |  |  | 18.225 | 4A | AAS | 12.8 | CSA | IR
Lab 62 |  |  |  | 11760 | 4A | MS,ES | 39000 | 4A | MS,ES |  |  |  | 17.7 | 4A | MS,ES | 11.9666 | 4A | MS,ES
Lab 63 |  |  |  | 12175 | AR | ICP | 36770 | AR | ICP |  |  |  | 20.07 | AR | AAS | 10.93 | CSA | IR
Lab 64 | 1300 | FUS | XRF | 13300 | FUS | XRF | 38500 | FUS | XRF |  |  |  | 21 | AR | AAS | 12.15 | FUS | XRF
Lab 65 |  |  |  | 13100 | 4A | AAS | 39000 | 4A | AAS |  |  |  | 18 | 4A | AAS
Lab 66 | 1240 | 4A | ICP | 13300 | 4A | ICP | 39800 | 4A | ICP | 18.1 | 4A | ICP | 19.3 | 4A | ICP | 12.6 | CSA | IR
Lab 67 | 1370 | AR | ES | 13060 | AR | ES | 39500 | AR | ES | 20 | AR | ES | 19.54 | AR | ES
Lab 68 |  |  |  | 13300 | 4A | ES | 41300 | 4A | ES |  |  |  | 19 | 4A | ES | 12.84 | 4A | ES
Lab 69 |  |  |  | 13400 | 4A | MS | 41900 | 4A | ES |  |  |  | 19.2 | 4A | MS | 12.94 | 4A | ES
Lab 70 |  |  |  | 11755 |  | ICP | 39788 |  | ICP |  |  |  | 19.9 |  | ICP | 12.96 |  | ICP
Lab 71 |  |  |  | 13400 | 3A | AAS | 37300 | 3A | AAS |  |  |  | 19 | 3A | AAS | 12.5 | CSA | IR
Lab 72 |  |  |  | 13918 | 4A | VOL | 38887 | 4A | VOL |  |  |  | 20.3 | 4A | VOL | 13.19 | CSA | IR
Lab 73 |  |  |  | 13579 | 4A | ES | 41887 | 4A | ES |  |  |  | 19 | 4A | ES | 12.94 | 4A | ES
Lab 74 |  |  |  | 13300 | 3A | AAS | 37300 | 3A | AAS |  |  |  | 19.4 | 3A | AAS | 13.54 | CSA | IR
Lab 75 |  |  |  | 12789.8 | 4A | ES | 39338 | 4A | ES |  |  |  | 18.2 | AR | ES | 13.2 | CSA | IR
Lab 76 |  |  |  | 14504 | AR | AAS | 39073 | AR | AAS |  |  |  | 18.6 | AR | AAS | 12.7 | AR | ES
Lab 77 | 1259 | AR
Lab 78 | 1221 | AR | AAS,VOL | [9 empty] | 23.0 | AR | AAS
Lab 79 |  |  |  | 13591.28 | AR | MS | 37509.34 | AR | MS |  |  |  | 19.32 | AR | MS | 12.51 | CSA | IR
Lab 80 |  |  |  | 13339.79 | AR | ES | 38124.7 | AR | ES |  |  |  | 21.11 | AR | ES | 12.75 | CSA | IR
Lab 81 | 1190 | AR | ES | 11800 | AR | ES | 36600 | AR | ES | 14 | AR | ES | 18 | AR | ES | 12.4 | CSA | IR
Lab 82 | 1364 | 4A | ICP | 13280 | 4A | ICP | 39850 | 4A | ICP | 16 | 4A | ICP | 20 | 4A | ICP | 12.8 | 4A | ICP
Lab 83 |  |  |  | 13500 | AR | AAS | 37900 | AR | AAS |  |  |  | 16 | AR | AAS | 12.283 | CSA | IR
Lab 84 | [12 empty] | 12.0 | AR | AAS | 13.27 | TITR
Lab 85 | [12 empty] | 19 | 4A | AAS | 12.7 | CSA | IR
Lab 86 |  |  |  | 13206 | FUS | ES | 39855 | FUS | ES |  |  |  | 19 | AR | ES | 12.81 | CSA | IR
Lab 87 |  |  |  | 12187 | FUS | ES | 37144 | FUS | ES |  |  |  | 13.0 | 4A | ES | 10.84 | FUS | ES
Lab 88 |  |  |  | 14000 | 3A | AAS | 38600 | 3A | AAS |  |  |  | 21 | 3A | AAS | 12.77 | CSA | IR
Lab 89 |  |  |  | 13334.09 | AR | MS | 37203.6 | AR | MS |  |  |  | 18.24 | AR | MS
Lab 90 | 1334 | 3A | ES | 13110 | 3A | ES | 39635 | 3A | ES | 27 | 3A | ES | 20.1 | 3A | ES | 12.17 | 3A | ES
Lab 91 |  |  |  | 14139 | 3A | ES | 43155 | 3A | ES |  |  |  | 16 | 3A | ES | 13.16 | CSA | IR
Lab 92 | 1219.9 | AR | ES | 13383.7 | AR | ES | 35881.9 | AR | ES |  |  |  | 20.71 | AR | ES | 13.4 | AR | IR
Lab 93 | 1298 | 3A,MICR | ES | 12764 | 3A,MICR | ES | 38312 | 3A,MICR | ES | 17.22 | 3A,MICR | ES | 18.89 | 3A,MICR | MS | 12.76 | CSA | IR
Lab 94 | [12 empty] | 17.8 | AR | AAS | 12.8 | CSA | IR
Lab 95 |  |  |  | 13660 | 3A | AAS | 38953 | 3A | AAS |  |  |  | 19 | 3A | AAS | 12.71 | CSA | IR
Lab 96 |  |  |  | 12124.33 | AR | AAS | 36946.76 | AR | AAS |  |  |  | 20.45 | AR | AAS | 11.52 | GRAV
Lab 97 |  |  |  | 13715 | 3A | AAS | 43631 | 3A | AAS |  |  |  | 24.3 | 3A | AAS | 14.63 | 3A | AAS
Lab 98 | 1297 | 3A | ICP | 13001 | 3A | ICP | 40557 | 3A | ICP | 33 | 3A | ICP | 20.1 | 3A | ICP | 13.92 | 3A | ICP
Lab 99 |  |  |  | 13632 | 4A | ES | 38895 | 4A | ES |  |  |  | 19.5 | 4A | ES | 11.30 | CSA | IR
Lab 100 |  |  |  | 12442 | 4A | ES | 38228 | 4A | ES |  |  |  | 15.0 | 4A | ES | 12.3 | CSA | IR
Lab 101 |  |  |  | 12839.24 | AR | AAS | 38381.55 | AR | AAS |  |  |  | 19.68 | AR | AAS | 12.8 | CSA | IR
Lab 102 |  |  |  | 13596 | FUS | ICP | 38071 | FUS,TITR | ICP |  |  |  | 17.78 | AR | AAS | 12.51 | CSA | IR
Lab 103 | 1348 |  | AAS | [9 empty] | 18.9 |  | AAS | 12.7 | CSA | IR
Lab 104 |  |  |  | 14226 | 4A | AAS | 45395 | 4A | AAS |  |  |  | 19.6 | 4A | AAS
Lab 105 |  |  |  | 12843.02 | 4A | AAS | 38331.21 | 4A | AAS |  |  |  | 19.36 | 4A | AAS
Lab 106 |  |  |  | 12475 | 3A | AAS | 36730 | 3A | AAS |  |  |  | 18 | 3A | AAS
Lab 107 |  |  |  | 12525 | 3A | AAS | 37425 | 3A | AAS
Lab 108
Lab 109 |  |  |  | 12300 | 4A | AAS | 37220 | 4A | AAS |  |  |  | 18.8 | 4A | AAS | 12.6 | CSA | IR
Lab 110 |  |  |  | 14624 | 4A | AAS | 39527 | 4A | AAS |  |  |  | 21 | 4A | AAS | 13.3 | CSA | IR
Lab 111 |  |  |  | 13492 | 4A | AAS | 38000 | 4A | AAS |  |  |  | 18 | 4A | AAS | 13.36 | CSA | IR
Lab 112 |  |  |  | 13000 | 4A | AAS | 38600 | 4A | AAS |  |  |  | 20 | 4A | AAS | 12.4 | CSA | IR
Lab 113 |  |  |  | 13600 | AR | MS | 39400 | AR | MS |  |  |  | 19 | AR | MS | 12.7 | CSA | IR
Lab 114 | 1260 | AR | ES | 12500 | AR | ES | 38300 | AR | ES | <25 | AR | ES | 17 | AR | ES | 12.49 | CSA,AR | IR,ES
Lab 115 |  |  |  | 12881.7 | 4A | ICP,AAS | 37179.82 | 4A | ICP,AAS |  |  |  | 20.23 | 4A | ICP,AAS | 12.83 | 4A | ICP
Lab 116 |  |  |  | 12410 | 4A | AAS | 38030 | 4A | AAS |  |  |  | 18 | 4A | AAS | 12.8 | CSA | IR
Lab 117 |  |  |  | 13300 | FUS | ICP | 38500 | FUS | ICP |  |  |  | 19 | 3A | AAS | 12.57 | CSA | IR
Lab 118 | [12 empty] | 19 | 3A | AAS
Lab 119 | [12 empty] | 20.08 | 1A,AR | AAS
Lab 120 |  |  |  | 13700 | FUS | XRF | 38900 | FUS | XRF |  |  |  | 16 | 3A,FA | AAS,GRAV
Lab 121 |  |  |  | 13802 | AR | AAS | 37500 | AR | AAS |  |  |  | 18 | AR | AAS | 13.2 | AR | AAS
Lab 122 |  |  |  | 13620 | 4A | AAS | 39337.2 | 4A | AAS |  |  |  | 21 | 4A | AAS | 12.54 | CSA | IR
Lab 123 |  |  |  | 13752 | AR | AAS | 37355.8 | AR | AAS |  |  |  | 17.3 | AR | AAS | 13.1965 | AR | AAS
Lab 124 | 1370 | 4A | ES | 13185 | 4A | ES | 39358 | 4A | ES | 14 | 4A | ES | 17 | 4A | ES
Lab 125 |  |  |  | 11610.64 | 4A |  | 34193 | 4A |  |  |  |  | 9.8 | 4A |  | 11.90523 | 4A
Lab 126 | 1300 | 4A | ES | 13000 | 4A | ES | 38800 | 4A | ES | <100 | 4A | ES | 19.9 | AR | AAS | 12.13 | CSA | IR
Lab 127 |  |  |  | 13518 | 4A | AAS | 39190 | 4A | AAS |  |  |  | 18.9 | 4A | AAS | 12.7 | FUS | XRF
Lab 128 |  |  |  | 12135 | 3A | AAS | 28400 | 3A | AAS |  |  |  | 23.3 | 3A | AAS | 9.32 | CSA | IR
Lab 129 |  |  |  | 12929 | 3A | ICP | 44374 | 3A | ICP |  |  |  | 18.4 | 3A | ICP | 12.7 | GRAV
Lab 130 |  |  |  | 12662 | AR | AAS | 36030 | AR | AAS |  |  |  | 17.5 | AR | AAS | 12.6 | CSA | IR
Lab 131 |  |  |  | 13635 | 4A | AAS | 40184 | 4A | AAS |  |  |  | 20.4 | 4A | AAS
Lab 132 |  |  |  | 120154 | AR | AAS | 47578 | AR | AAS |  |  |  | 22 | AR | AAS
Lab 133 | 1246 | 3A | ES | 12086 | 3A | ES | 36394 | 3A | ES | 36 | 3A | ES | 13.2 | 3A | ES | 12.38 | CSA | IR
Lab 134 |  |  |  | 13790 | 1A | AAS | 38260 | 1A | AAS |  |  |  | 20.9 | AR | AAS | 12.53 | CSA | IR
Lab 135 |  |  |  | 12900 | AR | ES | 40100 | AR | ES |  |  |  | 18.1 | AR | ES | 13.095 | AR | ES
Lab 136 |  |  |  | 12985 | AR | ES | 39927 | AR | ES |  |  |  | 17.9 | AR | ES | 13.0205 | AR | ES
Lab 137 |  |  |  | 13229 | 4A | AAS | 37928 | 4A | AAS,TITR |  |  |  | 18.2 | 4A | AAS | 12.55 | FUS,CSA | GRAV,IR
Lab 138 |  |  |  | 10697 | AR | [7 empty] | 16.35 | AR |  | 1.03 | AR

## GBM910-11 (October-2010)
Material Code | GBM910-11 (October-2010)
Analyte | Cu |  |  | Pb |  |  | Zn |  |  | Ni |  |  | Ag |  |  | S
Units | ppm |  |  | ppm |  |  | ppm |  |  | ppm |  |  | ppm |  |  | %
Average | 1305.05 |  |  | 13655.87725 |  |  | 40054.77 |  |  | 20.41 |  |  | 19.585 |  |  | 12.92539375
Standard Deviation | 49.45543 |  |  | 621.1959 |  |  | 1628.329 |  |  | 2.771462 |  |  | 1.144626 |  |  | 0.4987049
Count | 20 |  |  | 80 |  |  | 81 |  |  | 10 |  |  | 18 |  |  | 64
95% Confidence Interval | 23.74714 |  |  | 139.1126 |  |  | 362.2965 |  |  | 2.089827 |  |  | 0.5857111 |  |  | 0.1255576
Lab | Result | Method | Reading | Result | Method | Reading | Result | Method | Reading | Result | Method | Reading | Result | Method | Reading | Result | Method | Reading
Lab 1 | 1262 | 4A | AAS | 13469 | 4A | AAS | 37825 | 4A | AAS | 31 | 4A | AAS | 21.73 | 4A | AAS
Lab 2 | 1330 | AR | OES | 13300 | 4A | OES | 41700 | 4A | OES | 20 | 4A | OES | 19 | AR | OES | 13.43 | AR | OES
Lab 3 |  |  |  | 13500 | 4A | ES | 39800 | 4A | ES | [6 empty] | 12.8 | CSA | IR
Lab 4 |  |  |  | 13100 | 4A | AAS,VOL | 37700 | 4A | AAS,VOL
Lab 5 |  |  |  | 13300 | AR | AAS | 41400 | AR | AAS | [6 empty] | 13.46 | CSA | IR
Lab 6 | 1410 | 1A | ES | 12400 | 1A | ES | 38400 | 1A | ES | 20 | 1A | ES | 20.1 | 1A | ES | 12.6 | GRAV
Lab 7 |  |  |  | 13900 | 4A | OES | 40400 | 4A | OES
Lab 8 |  |  |  | 13260 | 4A | AAS | 39204 | 4A | AAS
Lab 9 |  |  |  | 13600 | 4A | OES | 39600 | 4A | OES | [6 empty] | 13.1 | CSA | IR
Lab 10 |  |  |  | 13650 | 4A | ES | 40800 | 4A | ES
Lab 11 |  |  |  | 13350 | 4A | OES | 39200 | 4A | OES | [6 empty] | 12.3 | 4A | OES
Lab 12 |  |  |  | 13700 | 4A | AAS | 39800 | 4A | AAS | [6 empty] | 13 | CSA | IR
Lab 13 |  |  |  | 13400 | 4A | AAS | 40600 | 4A | AAS | [6 empty] | 12.95 | CSA | IR
Lab 14 |  |  |  | 13850 | 4A | OES | 41300 | 4A | OES | [6 empty] | 12.65 | CSA | OES,IR
Lab 15 |  |  |  | 12900 | 4A | AAS | 39400 | 4A | AAS
Lab 16 |  |  |  | 13500 | AR | AAS | 40600 | AR | AAS
Lab 17 |  |  |  | 14050 |  | OES | 41200 | AR | OES | [6 empty] | 13.1 | AR | OES
Lab 18 |  |  |  | 14900 | 4A | AAS | 39600 | 4A | AAS | [6 empty] | 12.7 | 3A | GRAV
Lab 19 |  |  |  | 14150 | 4A | MS | 40550 | 4A | MS | [6 empty] | 12.9 | CSA | IR
Lab 20 | 1300 | FUS | XRF | 13800 | FUS | XRF | 39800 | FUS | XRF | 50 | FUS | XRF | 20 | 1A | AAS | 13.3 | FUS | XRF
Lab 21 | 1300 | 4A | OES | 13000 | 4A | MS | 39800 | 4A | OES | 25 | 4A | OES | 20 | 4A | MS | 12.7 | 4A | OES
Lab 22 |  |  |  | 12950 | AR | AAS | 38900 | AR | AAS | [6 empty] | 13.2 | FUS,CSA | IR
Lab 23 |  |  |  | 13600 | 3A | AAS | 40100 | 3A | AAS | [6 empty] | 15.30 | CSA | IR
Lab 24 | 1340 | 4A | OES | 12700 | 4A | MS | 40600 | 4A | OES | 20 | 4A | OES | 20 | 4A | MS | 13.2 | 4A | OES
Lab 25 |  |  |  | 13800 | 4A | ES | 43800 | 4A | ES | [6 empty] | 14.04 | CSA | IR
Lab 26 |  |  |  | 13100 | 4A | OES | 40000 | 4A | OES | [6 empty] | 12.5 | CSA | IR
Lab 27 |  |  |  | 14400 | FUS | XRF | 41600 | FUS | XRF | [6 empty] | 12.7 | CSA | IR
Lab 28 | [6 empty] | 42000 | 4A | AAS | [6 empty] | 13.43 | 4A,CSA | IR
Lab 29 |  |  |  | 12600 | FUS | OES | 37000 | FUS | OES | [6 empty] | 12.8 | FUS | OES
Lab 30 | [15 empty] | 13.34 | CSA | IR
Lab 31 |  |  |  | 228 | AR | AAS | 352 | AR | AAS
Lab 32 |  |  |  | 13600 | 4A | AAS | 39600 | 4A | AAS | [6 empty] | 13 | CSA | IR
Lab 33 | [15 empty] | 13.677 | 1A,CSA | IR
Lab 34 | [6 empty] | 40300 | NAA |  | <20 | NAA |  | 19 | NAA
Lab 35 | 1301 | AR | AAS
Lab 36 |  |  |  | 14100 | 4A | AAS | 39200 | 4A | AAS | [6 empty] | 12.7 | FUS | GRAV
Lab 37 |  |  |  | 13680 | 4A | AAS | 38600 | 4A | AAS | [6 empty] | 12.03 | CSA | IR
Lab 38 |  |  |  | 14700 | 4A | AAS | 40200 | 4A | AAS
Lab 39 |  |  |  | 14200 | 4A | AAS | 37900 | 4A | AAS | [6 empty] | 12.4 | GRAV
Lab 40 |  |  |  | 13359 | 4A | MS | 40455 | 4A | MS | [6 empty] | 13.495 | 4A | OES
Lab 41 |  |  |  | 13100 | 4A | ES | 38390 | 4A | ES | [6 empty] | 12.067 | 4A | ES
Lab 42 |  |  |  | 12901 | 3A | MS | 39682 | 3A | MS | [6 empty] | 12.0124 | 3A | MS
Lab 43 |  |  |  | 14051 | 4A | OES | 41093 | 4A | OES | [6 empty] | 12.9 | 4A | OES
Lab 44 |  |  |  | 13600 | 4A | AAS | 39500 | 4A | AAS | [6 empty] | 12.66 | 4A | ES
Lab 45 |  |  |  | 13900 | 3A | AAS | 38900 | 3A | AAS | [6 empty] | 12.8 | CSA | IR
Lab 46 | 938 | 3A | AAS | [9 empty] | 23.3 | 3A | AAS
Lab 47 |  |  |  | 13965 | 4A | OES | 42635 | 4A | OES | [6 empty] | 12.59 | 4A | OES
Lab 48 | 1229 |  | AAS | 13000 |  | AAS | 35900 |  | AAS |  |  |  | 19.5
Lab 49 |  |  |  | 12521.08 | AR | OES | 38906.49 | AR | OES
Lab 50 |  |  |  | 21250 | AR,3A | AAS | 39916.5 | AR,3A | AAS | [6 empty] | 12.75 | FUS,CSA | IR
Lab 51 | 1350 | AR | OES | 13700 | AR | OES | 40600 | AR | OES | 24.1 | AR | OES | 18.9 | AR | OES | 11.9 | CSA | IR
Lab 52 |  |  |  | 13252 | 3A | OES | 41202 | 3A | OES | [6 empty] | 12.9256 | 3A | OES
Lab 53 | 1465 |  |  | 15161 |  |  | 42212 |  |  | <100
Lab 54 |  |  |  | 13512 | 4A | AAS | 38905 | 4A | AAS | [6 empty] | 12.76 | AR | GRAV
Lab 55 |  |  |  | 13200 | 3A | AAS | 33700 | 3A | AAS
Lab 56 | [6 empty] | >10000 | AR | ES | [6 empty] | 13.6 | CSA | IR
Lab 57 | 1300 | AR | ES | 13300 | AR | ES | 39200 | AR | ES | <500 | AR | ES
Lab 58 |  |  |  | 14508 | 3A | OES | 41792 | 3A | OES | [6 empty] | 13.194 | 3A,CSA | OES,IR
Lab 59 |  |  |  | 13408.1 | AR | ES | 39449.6 | AR | ES | [6 empty] | 13.16 | CSA | IR
Lab 60 | 1225 | 4A | OES | 14851 | 4A | OES | 42948 | 4A | OES |  |  |  | 20.6 | 4A | OES
Lab 61 | [15 empty] | 12.3 | CSA | IR
Lab 62 |  |  |  | 13412 | FUS | ICP | 39059 | FUS | ICP | [6 empty] | 0.10 | CSA | IR
Lab 63 | 1500 | AR | AAS | 14700 | AR | AAS | 39100 | AR | AAS |  |  |  | 21 | AR | AAS | 14.2 | FUS | IR
Lab 64 | 1200 | MAD | AAS | 12900 | MAD | AAS | 38600 | MAD | AAS |  |  |  | 19 | MAD | AAS
Lab 65 | 1327 | 3A | AAS | 13258 | 3A | AAS | 39692 | 3A | AAS |  |  |  | 18.5 | 1A | AAS
Lab 66 | [15 empty] | 12.5 | CSA | IR
Lab 67 |  |  |  | 14300 | 3A | AAS | 43100 | 3A | AAS | [6 empty] | 13.4 | CSA | IR
Lab 68 |  |  |  | 13800 | 4A | AAS | 39200 | 4A | AAS | [6 empty] | 12.4 | CSA | IR
Lab 69 |  |  |  | 13000 | 4A | AAS | 38700 | 4A | AAS | [6 empty] | 13.36 | CSA | IR
Lab 70 |  |  |  | 14339 | 4A | AAS | 38200 | 4A | AAS | [6 empty] | 13.23 | FUS,CSA | IR
Lab 71 |  |  |  | 12600 | 4A | AAS | 37900 | 4A | AAS
Lab 72 |  |  |  | 14000 | 3A | OES | 38800 | 4A | OES | [6 empty] | 13.4 | 4A | OES
Lab 73 |  |  |  | 14500 | 4A | AAS | 39200 | 4A | AAS
Lab 74 | 1367 | AR | MS | 14000 | AR | MS | 41500 | AR | MS | 22 | AR | MS | 18 | AR | MS
Lab 75 | 1334 | 4A | OES | 13734 | 4A | OES | 42391 | 4A | OES | 17 | 4A | OES | 20.9 | 4A | OES
Lab 76 | 1300 | 3A | OES | 14800 | 3A | OES | 43300 | 3A | OES | <100 | 3A | OES |  |  |  | 14.06 | CSA | IR
Lab 77 | [15 empty] | 13.2 | CSA | IR
Lab 78 |  |  |  | 13700 | 3A | AAS | 35700 | 3A | AAS | [6 empty] | 12.54 |  | GRAV
Lab 79 |  |  |  | 13800 | AR | AAS | 40500 | AR | AAS | [6 empty] | 13 | AR | ES
Lab 80 |  |  |  | 13692 | 3A | OES | 39138 | 3A | OES |  |  |  | 20 | 3A | OES | 12.623 | 3A | OES
Lab 81 |  |  |  | 14257 | 4A | OES | 40768 | 4A | OES | [6 empty] | 12.94 | CSA | IR
Lab 82 | 1290 | 3A | ES | 13400 | 3A | ES | 40700 | 3A | ES | 20 | 3A | ES | 17 | 3A | ES | 12.69 | 3A | ES
Lab 83 | 1300 | 3A | OES | 14100 | 3A | OES | 41600 | 3A | OES | 20 | 3A | OES | 19.3 | 3A | OES | 13.01 | 3A | OES
Lab 84 |  |  |  | 13970 | 3A | AAS | 41432 | 3A | AAS | [6 empty] | 12.8 | AR | GRAV
Lab 85 |  |  |  | 15700 | 4A | AAS | 44600 | 4A | AAS
Lab 86 | [15 empty] | 12.39 | CSA | IR
Lab 87 |  |  |  | 15275 | AR | ES | 49868 | AR | ES
Lab 88 |  |  |  | 13200 | 3A,4A | AAS | 23900 | 3A,4A | AAS
Lab 89 |  |  |  | 13800 | 1A,FUS | XRF | 39000 | 1A,FUS | XRF | [6 empty] | 11.95 | 1A,FUS | XRF
Lab 90 | 1300 | 3A | OES | [6 empty] | 16 | 3A | OES |  |  |  | 12.7 | 3A | OES
Lab 91 |  |  |  | 13935 | AR | ES | 41691 | AR | ES | [6 empty] | 13.5612 | AR | ES
Lab 92 | 1336 | 3A | AAS
Lab 93 |  |  |  | 13600 | 3A |  | 38700 | 3A
Lab 94 |  |  |  | 13700 | FUS | XRF | 40200 | FUS | XRF | [6 empty] | 12.92 | FUS | XRF
Lab 95 |  |  |  | 12400 | AR | AAS | 41200 | AR | AAS
Lab 96 |  |  |  | 13500 |  |  | 40300 | [8 empty] | 13.23
Lab 97 | [6 empty] | 45700 |  | AAS

## GBM316-14 (April-2016)
Material Code | GBM316-14 (April-2016)
Analyte | Cu |  |  | Pb |  |  | Zn |  |  | Ni |  |  | Ag |  |  | S
Units | ppm |  |  | ppm |  |  | ppm |  |  | ppm |  |  | ppm |  |  | %
Average | 1301.663 |  |  | 13194.79 |  |  | 38781.75 |  |  | 20.21158 |  |  | 19.14853 |  |  | 12.68366
Standard Deviation | 59.65967 |  |  | 576.4874 |  |  | 1455.522 |  |  | 6.683221 |  |  | 1.204126 |  |  | 0.3793346
Count | 30 |  |  | 117 |  |  | 114 |  |  | 19 |  |  | 119 |  |  | 92
95% Confidence Interval | 22.65812 |  |  | 106.014 |  |  | 271.2711 |  |  | 3.309478 |  |  | 0.2195108 |  |  | 0.07898843
Lab | Result | Method | Reading | Result | Method | Reading | Result | Method | Reading | Result | Method | Reading | Result | Method | Reading | Result | Method | Reading
Lab 1 | 1347 | 4A | ES | 11287 | 4A | ES | 35701 | 4A | ES | 16 | 4A | ES | 10.6 | 4A | ES | 15.11 | CSA | IR
Lab 2 |  |  |  | 13000 | FUS | ES | 39000 | FUS | ES |  |  |  | 18 | 4A | ES | 12.9 | CSA | IR
Lab 3 |  |  |  | 13000 | 4A | ES | 38900 | 4A | ES |  |  |  | 18 | 4A | ES | 13.90 | 4A | ICP
Lab 4 |  |  |  | 13100 | 4A | ES | 39800 | 4A | ES |  |  |  | 18 | 4A | ES | 13.1 | CSA | IR
Lab 5 |  |  |  | 13549 | 4A | AAS | 38992 | 4A | AAS |  |  |  | 21 | AR | AAS
Lab 6 |  |  |  | 14576.14 | 3A | AAS | 41796.34 | 3A | AAS |  |  |  | 20.1 | 3A | AAS | 12.8 | CSA | IR
Lab 7 |  |  |  | 13315 | 4A | AAS | 39498 | 4A | AAS |  |  |  | 22 | 4A | AAS | 15.48 | CSA | IR
Lab 8 |  |  |  | 12438 | 4A | ES | 38472 | 4A | ES |  |  |  | 18.5 | 4A | ES
Lab 9 |  |  |  | 12919.4 | AR | AAS | 35182 | AR | AAS |  |  |  | 18.84 | AR | AAS | 13.72 | CSA | IR
Lab 10 | 1200 | 3A | ES | 12600 | 3A | ES | 36700 | 3A | ES | 20 | 3A | ES | 18 | 3A | ES | 12.16 | 3A | ES
Lab 11 |  |  |  | 13050 | 4A | ES | 39600 | 4A | ES |  |  |  | 20 | 4A | ES | 12.35 | CSA | IR
Lab 12 |  |  |  | 13400 | FUS | XRF | 38700 | FUS | XRF |  |  |  | 21 | 3A | AAS | 12.65 | FUS | XRF
Lab 13 |  |  |  | 13400 | 4A | ES | 39300 | 4A | ES |  |  |  | 20 | 4A | ES
Lab 14 |  |  |  | 13020 | 4A | ES | 39130 | 4A | ES |  |  |  | 20 | 4A | ES | 12.1 | 4A | ES
Lab 15 | 1270 | FUS | ES | 13400 | FUS | ES | 38700 | FUS | ES | 20 | FUS | ES | 19 | FUS | ES | 12.75 | FUS | ES
Lab 16 |  |  |  | 13300 | 4A | ES | 39900 | 4A | ES |  |  |  | 20 | 4A | ES | 12.5 | 4A | ES
Lab 17 |  |  |  | 13400 | 4A | ICP | 40000 | 4A | ICP |  |  |  | 20 | 4A | ICP | 12.9 | CSA | IR
Lab 18 | 1220 | 4A | AAS
Lab 19 |  |  |  | 13687 | 4A | ES | 39758 | 4A | ES |  |  |  | 17.9 | 4A | ES | 12.86 | CSA | IR
Lab 20 | 1300 | 4A | ES | 13100 | 4A | ES | 38600 | 4A | ES | 20 | 4A | ES | 18 | 4A | ES | 12.7 | CSA | IR
Lab 21 |  |  |  | 13800 | 4A | ES | 38900 | 4A | ES |  |  |  | 20 | 4A | AAS | 12.6 | CSA | IR
Lab 22 | 1390 | FUS | ES | 12900 | FUS | ES | 38800 | FUS | ES | 30 | FUS | ES | 20 | FUS | ES | 12.25 | FUS | ES
Lab 23 | 1420 | 3A | ES | 13600 | 3A | ES | 41800 | 3A | ES | 10 | 3A | ES | 21 | 3A | ES | 13.3 | 3A | ES
Lab 24 |  |  |  | 12900 | AR | ES | 38600 | AR | ES |  |  |  | 20 | AR | ES | >10.00 | AR | ES
Lab 25 |  |  |  | 13100 | AR | ES | 39400 | AR | ES |  |  |  | 20 | AR | ES | >10.00 | AR | ES
Lab 26 |  |  |  | 13100 | 4A | ES | 38600 | 4A | ES |  |  |  | 19 | 4A | ES | 12.6 | CSA | IR
Lab 27 | [12 empty] | 19 | 4A | AAS
Lab 28 |  |  |  | 12950 | AR | AAS | 38300 | AR | AAS |  |  |  | 19 | AR | AAS
Lab 29 |  |  |  | 13300 | 4A | ES | 39600 | 4A | ES |  |  |  | 19 | 4A | ES | 12 | CSA | IR
Lab 30 |  |  |  | 13400 | 4A | ES | 39700 | 4A | ES |  |  |  | 20 | 4A | ES | 12.85 | 4A | ES
Lab 31 |  |  |  | 13300 | 4A | AAS | 39000 | 4A | AAS |  |  |  | 19.1 | FA | GRAV | 12.15 | CSA | IR
Lab 32 |  |  |  | 13100 | 4A | ES | 40800 | 4A | ES |  |  |  | 20.5 | 4A | ES | 14.50 | CSA | IR
Lab 33 |  |  |  | 13513 | AR | AAS,ICP | 39635 | AR | AAS,ICP |  |  |  | 19.9 | AR | AAS,ICP | 12.9 | AR | AAS,ICP
Lab 34
Lab 35 |  |  |  | 13563 | AR | AAS | 39577 | AR | AAS |  |  |  | 19.7 | AR | AAS | 12.98 | CSA | IR
Lab 36 | [6 empty] | 36900 | NAA |  | 20 | NAA |  | 18 | NAA
Lab 37 |  |  |  | 14158 | FUS | XRF | 38376 | FUS | XRF |  |  |  | 17.9 | AR | AAS | 12.54 | CSA | IR
Lab 38 | 1382 | AR | AAS
Lab 39 | 1296 | AR | AAS | 13370 | AR | AAS | 39780 | AR | AAS |  |  |  | 19 | AR | AAS | 11.96 | AR | AAS
Lab 40 | 1310 | 4A,TITR | ES | 13800 | 4A | ES | 40000 | 4A | ES | 20 | 4A | ES | 20 | 4A | ES | 12.44 | AR | ES
Lab 41 |  |  |  | 13397 | 4A | ES | 41315 | 4A | ES |  |  |  | 19 | 4A | ES | 13.12 | 4A | ES
Lab 42 |  |  |  | 13600 | 3A | ES | 40100 | 3A | ES |  |  |  | 19.2 | 3A | MS | 12.5 | CSA | IR
Lab 43 |  |  |  | 12670 | 4A | AAS | 40036 | 4A | AAS |  |  |  | 21.4 | 4A | AAS | 12.15 | CSA | IR
Lab 44 |  |  |  | 13450 | AR | AAS | 40512 | 4A | AAS |  |  |  | 19 | AR | AAS
Lab 45 |  |  |  | 13552 | 4A | AAS | [6 empty] | 18.7 | 4A | AAS | 12.4 | CSA | IR
Lab 46 | 1316 | AR | AAS | [9 empty] | 18 | AR | AAS
Lab 47 |  |  |  | 13600 | 4A | ES | 41700 | 4A | ES |  |  |  | 15.0 | 4A | ES | 12.7 | 4A | ES
Lab 48 |  |  |  | 13616 | 4A | AAS | 35547 | 4A | AAS |  |  |  | 19.2 | 4A | AAS | 12.82 | CSA,GRAV | IR
Lab 49 |  |  |  | 13551 | 3A | AAS | 40676 | 3A | AAS |  |  |  | 20 | 3A | AAS
Lab 50 |  |  |  | 13400 | 4A | MS | 38500 | 4A | ES |  |  |  | 19 | 4A | MS | 12.1 | 4A | ES
Lab 51 | [6 empty] | 40997 | 4A | AAS
Lab 52 | 1323 | 4A,TITR | ES,AAS | 13300 | 4A | ES,AAS | 36000 | 4A | ES,AAS | 17 | 4A | ES | 18.1 | 4A | ES | 11.20 | AR | ES
Lab 53 | 1331 | 4A | AAS | 13320 | 4A | AAS | 37750 | 4A | AAS,ES | 16 | 4A | AAS | 20 | 4A | AAS | 13.1 | CSA | IR
Lab 54 | [6 empty] | 38000 | 4A | ES |  |  |  | 18.4 | 4A | MS | 12.51 | 4A | ES
Lab 55 | 1328 | 4A | ES | 13400 | 4A | ES | 41000 | 4A | ES |  |  |  | 19.6 | 4A | ES | 12.36 | 4A | ES
Lab 56 |  |  |  | 13486 | 4A | AAS | 39429 | 4A | AAS |  |  |  | 18.4 | 4A | AAS | 12.05 | CSA | IR
Lab 57 |  |  |  | 13545 |  | AAS | 38038 |  | AAS |  |  |  | 19.3 |  | AAS
Lab 58 |  |  |  | 12224.47 | 4A | AAS | 38394.8 | 4A | AAS |  |  |  | 23.0 | 4A | AAS | 12.93 | CSA | IR
Lab 59 |  |  |  | 13290 |  | ICP | 39629 |  | ICP |  |  |  | 20 |  | AAS | 12.57 | CSA | IR
Lab 60 |  |  |  | 10100 | 3A | AAS | 14685 | 3A | AAS
Lab 61 |  |  |  | 12280 | 4A | AAS | 35500 | 4A | AAS |  |  |  | 18.225 | 4A | AAS | 12.8 | CSA | IR
Lab 62 |  |  |  | 11760 | 4A | MS,ES | 39000 | 4A | MS,ES |  |  |  | 17.7 | 4A | MS,ES | 11.9666 | 4A | MS,ES
Lab 63 |  |  |  | 12175 | AR | ICP | 36770 | AR | ICP |  |  |  | 20.07 | AR | AAS | 10.93 | CSA | IR
Lab 64 | 1300 | FUS | XRF | 13300 | FUS | XRF | 38500 | FUS | XRF |  |  |  | 21 | AR | AAS | 12.15 | FUS | XRF
Lab 65 |  |  |  | 13100 | 4A | AAS | 39000 | 4A | AAS |  |  |  | 18 | 4A | AAS
Lab 66 | 1240 | 4A | ICP | 13300 | 4A | ICP | 39800 | 4A | ICP | 18.1 | 4A | ICP | 19.3 | 4A | ICP | 12.6 | CSA | IR
Lab 67 | 1370 | AR | ES | 13060 | AR | ES | 39500 | AR | ES | 20 | AR | ES | 19.54 | AR | ES
Lab 68 |  |  |  | 13300 | 4A | ES | 41300 | 4A | ES |  |  |  | 19 | 4A | ES | 12.84 | 4A | ES
Lab 69 |  |  |  | 13400 | 4A | MS | 41900 | 4A | ES |  |  |  | 19.2 | 4A | MS | 12.94 | 4A | ES
Lab 70 |  |  |  | 11755 |  | ICP | 39788 |  | ICP |  |  |  | 19.9 |  | ICP | 12.96 |  | ICP
Lab 71 |  |  |  | 13400 | 3A | AAS | 37300 | 3A | AAS |  |  |  | 19 | 3A | AAS | 12.5 | CSA | IR
Lab 72 |  |  |  | 13918 | 4A | VOL | 38887 | 4A | VOL |  |  |  | 20.3 | 4A | VOL | 13.19 | CSA | IR
Lab 73 |  |  |  | 13579 | 4A | ES | 41887 | 4A | ES |  |  |  | 19 | 4A | ES | 12.94 | 4A | ES
Lab 74 |  |  |  | 13300 | 3A | AAS | 37300 | 3A | AAS |  |  |  | 19.4 | 3A | AAS | 13.54 | CSA | IR
Lab 75 |  |  |  | 12789.8 | 4A | ES | 39338 | 4A | ES |  |  |  | 18.2 | AR | ES | 13.2 | CSA | IR
Lab 76 |  |  |  | 14504 | AR | AAS | 39073 | AR | AAS |  |  |  | 18.6 | AR | AAS | 12.7 | AR | ES
Lab 77 | 1259 | AR
Lab 78 | 1221 | AR | AAS,VOL | [9 empty] | 23.0 | AR | AAS
Lab 79 |  |  |  | 13591.28 | AR | MS | 37509.34 | AR | MS |  |  |  | 19.32 | AR | MS | 12.51 | CSA | IR
Lab 80 |  |  |  | 13339.79 | AR | ES | 38124.7 | AR | ES |  |  |  | 21.11 | AR | ES | 12.75 | CSA | IR
Lab 81 | 1190 | AR | ES | 11800 | AR | ES | 36600 | AR | ES | 14 | AR | ES | 18 | AR | ES | 12.4 | CSA | IR
Lab 82 | 1364 | 4A | ICP | 13280 | 4A | ICP | 39850 | 4A | ICP | 16 | 4A | ICP | 20 | 4A | ICP | 12.8 | 4A | ICP
Lab 83 |  |  |  | 13500 | AR | AAS | 37900 | AR | AAS |  |  |  | 16 | AR | AAS | 12.283 | CSA | IR
Lab 84 | [12 empty] | 12.0 | AR | AAS | 13.27 | TITR
Lab 85 | [12 empty] | 19 | 4A | AAS | 12.7 | CSA | IR
Lab 86 |  |  |  | 13206 | FUS | ES | 39855 | FUS | ES |  |  |  | 19 | AR | ES | 12.81 | CSA | IR
Lab 87 |  |  |  | 12187 | FUS | ES | 37144 | FUS | ES |  |  |  | 13.0 | 4A | ES | 10.84 | FUS | ES
Lab 88 |  |  |  | 14000 | 3A | AAS | 38600 | 3A | AAS |  |  |  | 21 | 3A | AAS | 12.77 | CSA | IR
Lab 89 |  |  |  | 13334.09 | AR | MS | 37203.6 | AR | MS |  |  |  | 18.24 | AR | MS
Lab 90 | 1334 | 3A | ES | 13110 | 3A | ES | 39635 | 3A | ES | 27 | 3A | ES | 20.1 | 3A | ES | 12.17 | 3A | ES
Lab 91 |  |  |  | 14139 | 3A | ES | 43155 | 3A | ES |  |  |  | 16 | 3A | ES | 13.16 | CSA | IR
Lab 92 | 1219.9 | AR | ES | 13383.7 | AR | ES | 35881.9 | AR | ES |  |  |  | 20.71 | AR | ES | 13.4 | AR | IR
Lab 93 | 1298 | 3A,MICR | ES | 12764 | 3A,MICR | ES | 38312 | 3A,MICR | ES | 17.22 | 3A,MICR | ES | 18.89 | 3A,MICR | MS | 12.76 | CSA | IR
Lab 94 | [12 empty] | 17.8 | AR | AAS | 12.8 | CSA | IR
Lab 95 |  |  |  | 13660 | 3A | AAS | 38953 | 3A | AAS |  |  |  | 19 | 3A | AAS | 12.71 | CSA | IR
Lab 96 |  |  |  | 12124.33 | AR | AAS | 36946.76 | AR | AAS |  |  |  | 20.45 | AR | AAS | 11.52 | GRAV
Lab 97 |  |  |  | 13715 | 3A | AAS | 43631 | 3A | AAS |  |  |  | 24.3 | 3A | AAS | 14.63 | 3A | AAS
Lab 98 | 1297 | 3A | ICP | 13001 | 3A | ICP | 40557 | 3A | ICP | 33 | 3A | ICP | 20.1 | 3A | ICP | 13.92 | 3A | ICP
Lab 99 |  |  |  | 13632 | 4A | ES | 38895 | 4A | ES |  |  |  | 19.5 | 4A | ES | 11.30 | CSA | IR
Lab 100 |  |  |  | 12442 | 4A | ES | 38228 | 4A | ES |  |  |  | 15.0 | 4A | ES | 12.3 | CSA | IR
Lab 101 |  |  |  | 12839.24 | AR | AAS | 38381.55 | AR | AAS |  |  |  | 19.68 | AR | AAS | 12.8 | CSA | IR
Lab 102 |  |  |  | 13596 | FUS | ICP | 38071 | FUS,TITR | ICP |  |  |  | 17.78 | AR | AAS | 12.51 | CSA | IR
Lab 103 | 1348 |  | AAS | [9 empty] | 18.9 |  | AAS | 12.7 | CSA | IR
Lab 104 |  |  |  | 14226 | 4A | AAS | 45395 | 4A | AAS |  |  |  | 19.6 | 4A | AAS
Lab 105 |  |  |  | 12843.02 | 4A | AAS | 38331.21 | 4A | AAS |  |  |  | 19.36 | 4A | AAS
Lab 106 |  |  |  | 12475 | 3A | AAS | 36730 | 3A | AAS |  |  |  | 18 | 3A | AAS
Lab 107 |  |  |  | 12525 | 3A | AAS | 37425 | 3A | AAS
Lab 108
Lab 109 |  |  |  | 12300 | 4A | AAS | 37220 | 4A | AAS |  |  |  | 18.8 | 4A | AAS | 12.6 | CSA | IR
Lab 110 |  |  |  | 14624 | 4A | AAS | 39527 | 4A | AAS |  |  |  | 21 | 4A | AAS | 13.3 | CSA | IR
Lab 111 |  |  |  | 13492 | 4A | AAS | 38000 | 4A | AAS |  |  |  | 18 | 4A | AAS | 13.36 | CSA | IR
Lab 112 |  |  |  | 13000 | 4A | AAS | 38600 | 4A | AAS |  |  |  | 20 | 4A | AAS | 12.4 | CSA | IR
Lab 113 |  |  |  | 13600 | AR | MS | 39400 | AR | MS |  |  |  | 19 | AR | MS | 12.7 | CSA | IR
Lab 114 | 1260 | AR | ES | 12500 | AR | ES | 38300 | AR | ES | <25 | AR | ES | 17 | AR | ES | 12.49 | CSA,AR | IR,ES
Lab 115 |  |  |  | 12881.7 | 4A | ICP,AAS | 37179.82 | 4A | ICP,AAS |  |  |  | 20.23 | 4A | ICP,AAS | 12.83 | 4A | ICP
Lab 116 |  |  |  | 12410 | 4A | AAS | 38030 | 4A | AAS |  |  |  | 18 | 4A | AAS | 12.8 | CSA | IR
Lab 117 |  |  |  | 13300 | FUS | ICP | 38500 | FUS | ICP |  |  |  | 19 | 3A | AAS | 12.57 | CSA | IR
Lab 118 | [12 empty] | 19 | 3A | AAS
Lab 119 | [12 empty] | 20.08 | 1A,AR | AAS
Lab 120 |  |  |  | 13700 | FUS | XRF | 38900 | FUS | XRF |  |  |  | 16 | 3A,FA | AAS,GRAV
Lab 121 |  |  |  | 13802 | AR | AAS | 37500 | AR | AAS |  |  |  | 18 | AR | AAS | 13.2 | AR | AAS
Lab 122 |  |  |  | 13620 | 4A | AAS | 39337.2 | 4A | AAS |  |  |  | 21 | 4A | AAS | 12.54 | CSA | IR
Lab 123 |  |  |  | 13752 | AR | AAS | 37355.8 | AR | AAS |  |  |  | 17.3 | AR | AAS | 13.1965 | AR | AAS
Lab 124 | 1370 | 4A | ES | 13185 | 4A | ES | 39358 | 4A | ES | 14 | 4A | ES | 17 | 4A | ES
Lab 125 |  |  |  | 11610.64 | 4A |  | 34193 | 4A |  |  |  |  | 9.8 | 4A |  | 11.90523 | 4A
Lab 126 | 1300 | 4A | ES | 13000 | 4A | ES | 38800 | 4A | ES | <100 | 4A | ES | 19.9 | AR | AAS | 12.13 | CSA | IR
Lab 127 |  |  |  | 13518 | 4A | AAS | 39190 | 4A | AAS |  |  |  | 18.9 | 4A | AAS | 12.7 | FUS | XRF
Lab 128 |  |  |  | 12135 | 3A | AAS | 28440 | 3A | AAS |  |  |  | 23.3 | 3A | AAS | 9.32 | CSA | IR
Lab 129 |  |  |  | 12929 | 3A | ICP | 44374 | 3A | ICP |  |  |  | 18.4 | 3A | ICP | 12.7 | GRAV
Lab 130 |  |  |  | 12662 | AR | AAS | 36030 | AR | AAS |  |  |  | 17.5 | AR | AAS | 12.6 | CSA | IR
Lab 131 |  |  |  | 13635 | 4A | AAS | 40184 | 4A | AAS |  |  |  | 20.4 | 4A | AAS
Lab 132 |  |  |  | 120154 | AR | AAS | 47578 | AR | AAS |  |  |  | 22 | AR | AAS
Lab 133 | 1246 | 3A | ES | 12086 | 3A | ES | 36394 | 3A | ES | 35.7 | 3A | ES | 13.2 | 3A | ES | 12.38 | CSA | IR
Lab 134 |  |  |  | 13790 | 1A | AAS | 38260 | 1A | AAS |  |  |  | 20.9 | AR | AAS | 12.53 | CSA | IR
Lab 135 |  |  |  | 12900 | AR | ES | 40100 | AR | ES |  |  |  | 18.1 | AR | ES | 13.095 | AR | ES
Lab 136 |  |  |  | 12985 | AR | ES | 39927 | AR | ES |  |  |  | 17.9 | AR | ES | 13.0205 | AR | ES
Lab 137 |  |  |  | 13229 | 4A | AAS | 37928 | 4A | AAS,TITR |  |  |  | 18.2 | 4A | AAS | 12.55 | FUS,CSA | GRAV,IR
Lab 138 |  |  |  | 10697 | AR | [7 empty] | 16.35 | AR |  | 1.03 | AR