## Sheet 1
Material Code | GLC615-3
Analyte | Au on C |  |  | Ag on C
Units | ppm |  |  | ppm
Average | 2633.759 |  |  | 843.84
Standard Deviation | 89.5788 |  |  | 25.3227
Count | 58 |  |  | 50
95% Confidence Interval | 23.75926 |  |  | 7.269696
Lab | Result | Method | Reading | Result | Method | Reading
Lab 1 | 2670 | PR, AR | AAS | 842 | PR, AR | AAS
Lab 1 | 2640 | PR, AR | AAS | 851 | PR, AR | AAS
Lab 1 | 2670 | PR, AR | AAS | 857 | PR, AR | AAS
Lab 1 | 2740 | PR, AR | AAS | 877 | PR, AR | AAS
Lab 1 | 2660 | PR, AR | AAS | 871 | PR, AR | AAS
Lab 1 | 2720 | PR, AR | AAS | 867 | PR, AR | AAS
Lab 1 | 2640 | PR, AR | AAS | 857 | PR, AR | AAS
Lab 1 | 2650 | PR, AR | AAS | 842 | PR, AR | AAS
Lab 1 | 2670 | PR, AR | AAS | 867 | PR, AR | AAS
Lab 1 | 2820 | PR, AR | AAS | 896 | PR, AR | AAS
Lab 2 | 2638 | FA
Lab 2 | 2661 | FA
Lab 2 | 2640 | FA
Lab 2 | 2349 | FA
Lab 2 | 2475 | FA
Lab 2 | 2529 | FA
Lab 2 | 2642 | FA
Lab 2 | 2709 | FA
Lab 2 | 2702 | FA
Lab 2 | 2649 | FA
Lab 3 | 2640 | PR, AR | AAS | 843 | PR, AR | AAS
Lab 3 | 2540 | PR, AR | AAS | 849 | PR, AR | AAS
Lab 3 | 2700 | PR, AR | AAS | 850 | PR, AR | AAS
Lab 3 | 2700 | PR, AR | AAS | 838 | PR, AR | AAS
Lab 3 | 2630 | PR, AR | AAS | 812 | PR, AR | AAS
Lab 3 | 2670 | PR, AR | AAS | 855 | PR, AR | AAS
Lab 3 | 2630 | PR, AR | AAS | 869 | PR, AR | AAS
Lab 3 | 2700 | PR, AR | AAS | 846 | PR, AR | AAS
Lab 3 | 2700 | PR, AR | AAS | 828 | PR, AR | AAS
Lab 3 | 2560 | PR, AR | AAS | 849 | PR, AR | AAS
Lab 4 | 2729 | AR | ICP | 830 | AR | ICP
Lab 4 | 2531 | AR | ICP | 780 | AR | ICP
Lab 4 | 2700 | AR | ICP | 810 | AR | ICP
Lab 4 | 2745 | AR | ICP | 840 | AR | ICP
Lab 4 | 2749 | AR | ICP | 830 | AR | ICP
Lab 4 | 2730 | AR | ICP | 800 | AR | ICP
Lab 4 | 2772 | AR | ICP | 860 | AR | ICP
Lab 4 | 2764 | AR | ICP | 850 | AR | ICP
Lab 4 | 2754 | AR | ICP | 840 | AR | ICP
Lab 4 | 2731 | AR | ICP | 830 | AR | ICP
Lab 5 | 2628 | PR, AR | ICP | 827 | PR, AR | ICP
Lab 5 | 2590 | PR, AR | ICP | 808 | PR, AR | ICP
Lab 5 | 2594 | PR, AR | ICP | 821 | PR, AR | ICP
Lab 5 | 2576 | PR, AR | ICP | 836 | PR, AR | ICP
Lab 5 | 2569 | PR, AR | ICP | 817 | PR, AR | ICP
Lab 5 | 2575 | PR, AR | ICP | 808 | PR, AR | ICP
Lab 5 | 2554 | PR, AR | ICP | 815 | PR, AR | ICP
Lab 5 | 2582 | PR, AR | ICP | 814 | PR, AR | ICP
Lab 5 | 2590 | PR, AR | ICP | 827 | PR, AR | ICP
Lab 5 | 2540 | PR, AR | ICP | 813 | PR, AR | ICP
Lab 6 | 2540 | FA | GRAV | 880 | PR, 4A | AAS
Lab 6 | 2580 | FA | GRAV | 870 | PR, 4A | AAS
Lab 6 | 2420 | FA | GRAV | 870 | PR, 4A | AAS
Lab 6 | 2620 | FA | GRAV | 835 | PR, 4A | AAS
Lab 6 | 2400 | FA | GRAV | 885 | PR, 4A | AAS
Lab 6 | 2530 | FA | GRAV | 870 | PR, 4A | AAS
Lab 6 | 2630 | FA | GRAV | 885 | PR, 4A | AAS
Lab 6 | 2610 | FA | GRAV | 875 | PR, 4A | AAS
Lab 6 | 2430 | FA | GRAV | 840 | PR, 4A | AAS
Lab 6 | 2340 | FA | GRAV | 860 | PR, 4A | AAS