## GLC615-6 (Combined)
Material Code | GLC615-6 (Combined)
Analyte | Au |  |  | Ag
Units | ppm |  |  | ppm
Average | 4441.792 |  |  | 1373.2969
Standard Deviation | 192.9621 |  |  | 84.29361
Count | 153 |  |  | 100
95% Confidence Interval | 30.92217 |  |  | 16.80994
Lab | Result | Method | Reading | Result | Method | Reading
Lab 1 | 4640 |  | AAS | 1370 |  | AAS
Lab 1 | 4730 |  | AAS | 1465 |  | AAS
Lab 1 | 4710 |  | AAS | 1470 |  | AAS
Lab 1 | 4630 |  | AAS | 1420 |  | AAS
Lab 1 | 4690 |  | AAS | 1420 |  | AAS
Lab 1 | 4640 |  | AAS | 1515 |  | AAS
Lab 1 | 4610 |  | AAS | 1420 |  | AAS
Lab 1 | 4610 |  | AAS | 1420 |  | AAS
Lab 1 | 4710 |  | AAS | 1370 |  | AAS
Lab 1 | 4700 |  | AAS | 1415 |  | AAS
Lab 2 | 4240
Lab 2 | 4040
Lab 2 | 4010
Lab 2 | 4230
Lab 2 | 3430
Lab 2 | 4330
Lab 2 | 4260
Lab 2 | 4020
Lab 2 | 2870
Lab 2 | 3460
Lab 3 | 4050 |  | AAS | 1175 |  | AAS
Lab 3 | 4340 |  | AAS | 1270 |  | AAS
Lab 3 | 4240 |  | AAS | 1230 |  | AAS
Lab 3 | 4590 |  | AAS | 1270 |  | AAS
Lab 3 | 4480 |  | AAS | 1360 |  | AAS
Lab 3 | 4220 |  | AAS | 1315 |  | AAS
Lab 3 | 4420 |  | AAS | 1320 |  | AAS
Lab 3 | 4490 |  | AAS | 1410 |  | AAS
Lab 3 | 4250 |  | AAS | 1280 |  | AAS
Lab 3 | 4390 |  | AAS | 1320 |  | AAS
Lab 4 | 4467 | AR | ICP | 1400 | AR | ICP
Lab 4 | 4469 | AR | ICP | 1400 | AR | ICP
Lab 4 | 4429 | AR | ICP | 1400 | AR | ICP
Lab 4 | 4442 | AR | ICP | 1400 | AR | ICP
Lab 4 | 4455 | AR | ICP | 1400 | AR | ICP
Lab 4 | 4576 | AR | ICP | 1400 | AR | ICP
Lab 4 | 4394 | AR | ICP | 1400 | AR | ICP
Lab 4 | 4444 | AR | ICP | 1400 | AR | ICP
Lab 4 | 4693 | AR | ICP | 1400 | AR | ICP
Lab 4 | 4578 | AR | ICP | 1400 | AR | ICP
Lab 5 | 4531 | PR,AR | ES | 1271 | PR,AR | ES
Lab 5 | 4530 | PR,AR | ES | 1236 | PR,AR | ES
Lab 5 | 4366 | PR,AR | ES | 1140 | PR,AR | ES
Lab 5 | 4513 | PR,AR | ES | 1347 | PR,AR | ES
Lab 5 | 4509 | PR,AR | ES | 1302 | PR,AR | ES
Lab 5 | 4553 | PR,AR | ES | 1241 | PR,AR | ES
Lab 5 | 4491 | PR,AR | ES | 1206 | PR,AR | ES
Lab 5 | 4507 | PR,AR | ES | 1231 | PR,AR | ES
Lab 5 | 4479 | PR,AR | ES | 1343 | PR,AR | ES
Lab 5 | 4411 | PR,AR | ES | 1422 | PR,AR | ES
Lab 6 | 4400 | FA | GRAV | 1390 | 4A | AAS
Lab 6 | 4290 | FA | GRAV | 1390 | 4A | AAS
Lab 6 | 4190 | FA | GRAV | 1350 | 4A | AAS
Lab 6 | 4430 | FA | GRAV | 1390 | 4A | AAS
Lab 6 | 2480 | FA | GRAV | 1370 | 4A | AAS
Lab 6 | 4420 | FA | GRAV | 1370 | 4A | AAS
Lab 6 | 4450 | FA | GRAV | 1410 | 4A | AAS
Lab 6 | 4150 | FA | GRAV | 1360 | 4A | AAS
Lab 6 | 2870 | FA | GRAV | 1380 | 4A | AAS
Lab 6 | 3050 | FA | GRAV | 1360 | 4A | AAS
Lab 1 | 4110 | FA | AAS
Lab 2 | 4600 | FA | GRAV | 1300 | FA | GRAV
Lab 3 | 4295.99 | FA
Lab 4 | 4321.5 | FA | GRAV | 1378.34 | 4A | AAS
Lab 5 | 4210 | FA | GRAV | 1320 | FA | GRAV
Lab 6 | 4450 | PR,AR | AAS | 1270 | PR,AR | AAS
Lab 7 | 4495.92 | FA | AAS | 1292.12 | PR,AR | AAS
Lab 8 | 4501.92 | FA | GRAV
Lab 9 | 4369.39 |  | GRAV | 802 |  | GRAV
Lab 10 | 4548.38 | FA | GRAV
Lab 11 | 4572.2 | FA | GRAV | 1350.2 | FA | GRAV
Lab 12 | 4240 | PR,AR | AAS | 1450 | PR,AR | AAS
Lab 13 | 4410 | PR,AR | AAS
Lab 14 | 4500 | AR | AAS
Lab 15 | 4429 | PR,AR | AAS | 1408 | PR,AR | AAS
Lab 16 | 4440 | FA | GRAV | 1405 | FA | GRAV
Lab 17 | 4230 | PR,AR | AAS
Lab 18 | 4436.1 | FA | GRAV | 1460.6 | FA | GRAV
Lab 19 | 4506 | FA | GRAV | 2047 | FA | GRAV
Lab 20 | 4000 | FA | AAS,GRAV
Lab 21 | 3721 |  | GRAV
Lab 22 | 4470 | FA | GRAV | 1367 | AR | AAS
Lab 23 | 2977 | FA | GRAV | 2676 | FA | GRAV
Lab 24 | 4580.68 | FA | GRAV | 1357.02 | FA | GRAV
Lab 25 | 4464 | FA | GRAV | 1401.97 | FA | GRAV
Lab 26 | 4490 | FA |  | 1449 | FA
Lab 27 | 4379 | PR,AD | AAS
Lab 28 | 4448 | FA | GRAV | 1382 | FA | GRAV
Lab 29 | 4444 | FA,PR | AAS
Lab 30 | 4070 | FA | GRAV | 1339 | FA | GRAV
Lab 31 | 4538.6 | FA | GRAV | 1529 | FA | GRAV
Lab 32 | 4570 | FA,AR | MS
Lab 33 | 4504.2 | FA | GRAV | 1583 | FA | GRAV
Lab 34 | 4687 | FA | GRAV | 1439 | FA | GRAV
Lab 35 | 4631 | FA | GRAV | 144 | FA | GRAV
Lab 36 | 4086 | AR | AAS
Lab 37 | 4550 | AR | AAS | 1497 | AR | AAS
Lab 38 | 4584.18 | FA | GRAV | 1503.25 | FA | GRAV
Lab 39 | 4418 | AD | AAS
Lab 40 | 4481 | FA | AAS
Lab 41 | 4198 | PR,AR | AAS
Lab 42 | 4609 | FA | GRAV
Lab 43 | 4745 | PR,AR | DIBK | 1400 | PR,AR | DIBK
Lab 44 | 4571 | FA | AAS
Lab 45 | 4497 | PR,AR | AAS | 1434 | PR,AR | AAS
Lab 46 | 4224 | PR,AD | AAS
Lab 47 | 4495 | FA | AAS
Lab 48 | 4091 | PR,AR | AAS | 1199 | PR,AR | AAS
Lab 49 | 4533 | AR | AAS | 1397 | AR | AAS
Lab 50 | 4666.7 | FA | GRAV | nr | FA | GRAV
Lab 51 | 4392.002 | FA | GRAV
Lab 52 | 4381 | FA | GRAV
Lab 53 | 3182 | FA | GRAV
Lab 54 | 4844.4 | AR | AAS | 1429.21 | AR | AAS
Lab 55 | 4722.4 | AR | AAS | 1450.12 | AR | AAS
Lab 56 | 5270 | PR,AR | ES | 528 | PR,AR | ES
Lab 57 | 4125 | FA | AAS
Lab 58 | 4440 | FA | GRAV | 1460 | FA | GRAV
Lab 59 | 4356.41 | FA | GRAV
Lab 60 | 4535.4 | FA | GRAV | 1356 | FA | GRAV
Lab 61 | 4784 | AR | AAS
Lab 62 | 4686 | AR | AAS | 1071 | AR | AAS
Lab 63 | 4588 | PR,AR | AAS | 864 | PR,AR | AAS
Lab 64 | 4430 | PR,AR | AAS | 839 | PR,AR | AAS
Lab 65 | 529 | FA | GRAV | 198 | FA | GRAV
Lab 66 | 4082.78 | FA | GRAV
Lab 67 | 4535.201 | FA | GRAV
Lab 68 | 4445 | FA | GRAV | 1393 | FA | GRAV
Lab 69 | 4356 |  |  | 1184
Lab 70 | 4661 | PR,AR |  | 1258 | PR,AR
Lab 71 | 4222.55 | AR | AAS | 1323.91 | AR | AAS
Lab 72 | 4368.1 | AD | ES | 1377.9 | AD | ES
Lab 73 | 3611 | PR | AAS
Lab 74 | 4477 | FA | GRAV
Lab 75 | 4672 | PR,AR | AAS
Lab 76 | 4400 | FA | GRAV
Lab 77 | 4867 | FA | GRAV | 1440 | FA | AAS
Lab 78 | 4929 | FA | AAS
Lab 79 | 4450 | PR,AR | AAS
Lab 80 | 4494 | FA,PR | AAS | 1388 | FA,PR | AAS
Lab 81 | 4779.2 | FA | AAS | 1377 | AR | AAS
Lab 82 | 4410 | FA | GRAV | 1570 | AR | AAS
Lab 83 | 4471.4 | AR | AAS
Lab 84 | 4620 | PR,AR | AAS | 1460 | PR,AR | AAS
Lab 85 | 4109.5 | FA | GRAV
Lab 86 | 4490 | AR | AAS
Lab 87 | 4360 | AR | AAS | 1290 | AR | AAS
Lab 88 | 4300.8 | PR,AR | AAS | 1452.4 | PR,AR | AAS
Lab 89 | 4620 | PR,AR | AAS | 1500 | PR,AR | AAS
Lab 90 | 4340 | AR | AAS | 1390 | AR | AAS
Lab 91 | 4251.83 | AR | AAS | 1345.65 | AR | AAS
Lab 92 | 4515 | AR | AAS
Lab 93 | 4450 | AR | AAS
Lab 94 | 4270 | PR,AR | ES
Lab 95 | 4300 | AR | AAS
Lab 96 | 4336 | AR | AAS
Lab 97 | 4210 | FA | AAS
Lab 98 | 4395 | FA,GF
Lab 99 | 4321.85 |  | GRAV
Lab 100 | 4430 | FA | GRAV | 1420 | FA | GRAV
Lab 101 | 4102 | AR | AAS | 1197 | FA | GRAV
Lab 102 | 4920 | PR,FUS | ES | 1460 | PR,FUS | ES
Lab 103 | 4671 | PR,AR | AAS | 1352 | PR,AR | AAS
Lab 104 | 4548 | FA | GRAV | 1440 | AD | AAS
Lab 105 | 3999.6 | PR,AR | AAS | 1360 | 3A | AAS

## GLC615-6 (July-2015)
Material Code | GLC615-6 (July-2015)
Analyte | Au |  |  | Ag
Units | ppm |  |  | ppm
Average | 4434.019 |  |  | 1359.265
Standard Deviation | 185.769 |  |  | 72.68361
Count | 54 |  |  | 49
95% Confidence Interval | 51.1813 |  |  | 21.09352
Lab | Result | Method | Reading | Result | Method | Reading
Lab 1 | 4640 |  | AAS | 1370 |  | AAS
Lab 1 | 4730 |  | AAS | 1465 |  | AAS
Lab 1 | 4710 |  | AAS | 1470 |  | AAS
Lab 1 | 4630 |  | AAS | 1420 |  | AAS
Lab 1 | 4690 |  | AAS | 1420 |  | AAS
Lab 1 | 4640 |  | AAS | 1515 |  | AAS
Lab 1 | 4610 |  | AAS | 1420 |  | AAS
Lab 1 | 4610 |  | AAS | 1420 |  | AAS
Lab 1 | 4710 |  | AAS | 1370 |  | AAS
Lab 1 | 4700 |  | AAS | 1415 |  | AAS
Lab 2 | 4240
Lab 2 | 4040
Lab 2 | 4010
Lab 2 | 4230
Lab 2 | 3430
Lab 2 | 4330
Lab 2 | 4260
Lab 2 | 4020
Lab 2 | 2870
Lab 2 | 3460
Lab 3 | 4050 |  | AAS | 1175 |  | AAS
Lab 3 | 4340 |  | AAS | 1270 |  | AAS
Lab 3 | 4240 |  | AAS | 1230 |  | AAS
Lab 3 | 4590 |  | AAS | 1270 |  | AAS
Lab 3 | 4480 |  | AAS | 1360 |  | AAS
Lab 3 | 4220 |  | AAS | 1315 |  | AAS
Lab 3 | 4420 |  | AAS | 1320 |  | AAS
Lab 3 | 4490 |  | AAS | 1410 |  | AAS
Lab 3 | 4250 |  | AAS | 1280 |  | AAS
Lab 3 | 4390 |  | AAS | 1320 |  | AAS
Lab 4 | 4467 | AR | ICP | 1400 | AR | ICP
Lab 4 | 4469 | AR | ICP | 1400 | AR | ICP
Lab 4 | 4429 | AR | ICP | 1400 | AR | ICP
Lab 4 | 4442 | AR | ICP | 1400 | AR | ICP
Lab 4 | 4455 | AR | ICP | 1400 | AR | ICP
Lab 4 | 4576 | AR | ICP | 1400 | AR | ICP
Lab 4 | 4394 | AR | ICP | 1400 | AR | ICP
Lab 4 | 4444 | AR | ICP | 1400 | AR | ICP
Lab 4 | 4693 | AR | ICP | 1400 | AR | ICP
Lab 4 | 4578 | AR | ICP | 1400 | AR | ICP
Lab 5 | 4531 | PR,AR | ES | 1271 | PR,AR | ES
Lab 5 | 4530 | PR,AR | ES | 1236 | PR,AR | ES
Lab 5 | 4366 | PR,AR | ES | 1140 | PR,AR | ES
Lab 5 | 4513 | PR,AR | ES | 1347 | PR,AR | ES
Lab 5 | 4509 | PR,AR | ES | 1302 | PR,AR | ES
Lab 5 | 4553 | PR,AR | ES | 1241 | PR,AR | ES
Lab 5 | 4491 | PR,AR | ES | 1206 | PR,AR | ES
Lab 5 | 4507 | PR,AR | ES | 1231 | PR,AR | ES
Lab 5 | 4479 | PR,AR | ES | 1343 | PR,AR | ES
Lab 5 | 4411 | PR,AR | ES | 1422 | PR,AR | ES
Lab 6 | 4400 | FA | GRAV | 1390 | 4A | AAS
Lab 6 | 4290 | FA | GRAV | 1390 | 4A | AAS
Lab 6 | 4190 | FA | GRAV | 1350 | 4A | AAS
Lab 6 | 4430 | FA | GRAV | 1390 | 4A | AAS
Lab 6 | 2480 | FA | GRAV | 1370 | 4A | AAS
Lab 6 | 4420 | FA | GRAV | 1370 | 4A | AAS
Lab 6 | 4450 | FA | GRAV | 1410 | 4A | AAS
Lab 6 | 4150 | FA | GRAV | 1360 | 4A | AAS
Lab 6 | 2870 | FA | GRAV | 1380 | 4A | AAS
Lab 6 | 3050 | FA | GRAV | 1360 | 4A | AAS

## GLC615-6 (April-2016)
Material Code | GLC316-1 (April-2016)
Analyte | Au |  |  | Ag
Units | ppm |  |  | ppm
Average | 4446.032 |  |  | 1391.7138
Standard Deviation | 197.5758 |  |  | 86.75821
Count | 99 |  |  | 50
95% Confidence Interval | 39.60634 |  |  | 24.90673
Lab | Result | Method | Reading | Result | Method | Reading
Lab 1 | 4110 | FA | AAS
Lab 2 | 4600 | FA | GRAV | 1300 | FA | GRAV
Lab 3 | 4295.99 | FA
Lab 4 | 4321.5 | FA | GRAV | 1378.34 | 4A | AAS
Lab 5 | 4210 | FA | GRAV | 1320 | FA | GRAV
Lab 6 | 4450 | PR,AR | AAS | 1270 | PR,AR | AAS
Lab 7 | 4495.92 | FA | AAS | 1292.12 | PR,AR | AAS
Lab 8 | 4501.92 | FA | GRAV
Lab 9 | 4369.39 |  | GRAV | 802 |  | GRAV
Lab 10 | 4548.38 | FA | GRAV
Lab 11 | 4572.2 | FA | GRAV | 1350.2 | FA | GRAV
Lab 12 | 4240 | PR,AR | AAS | 1450 | PR,AR | AAS
Lab 13 | 4410 | PR,AR | AAS
Lab 14 | 4500 | AR | AAS
Lab 15 | 4429 | PR,AR | AAS | 1408 | PR,AR | AAS
Lab 16 | 4440 | FA | GRAV | 1405 | FA | GRAV
Lab 17 | 4230 | PR,AR | AAS
Lab 18 | 4436.1 | FA | GRAV | 1460.6 | FA | GRAV
Lab 19 | 4506 | FA | GRAV | 2047 | FA | GRAV
Lab 20 | 4000 | FA | AAS,GRAV
Lab 21 | 3721 |  | GRAV
Lab 22 | 4470 | FA | GRAV | 1367 | AR | AAS
Lab 23 | 2977 | FA | GRAV | 2676 | FA | GRAV
Lab 24 | 4580.68 | FA | GRAV | 1357.02 | FA | GRAV
Lab 25 | 4464 | FA | GRAV | 1401.97 | FA | GRAV
Lab 26 | 4490 | FA |  | 1449 | FA
Lab 27 | 4379 | PR,AD | AAS
Lab 28 | 4448 | FA | GRAV | 1382 | FA | GRAV
Lab 29 | 4444 | FA,PR | AAS
Lab 30 | 4070 | FA | GRAV | 1339 | FA | GRAV
Lab 31 | 4538.6 | FA | GRAV | 1529 | FA | GRAV
Lab 32 | 4570 | FA,AR | MS
Lab 33 | 4504.2 | FA | GRAV | 1583 | FA | GRAV
Lab 34 | 4687 | FA | GRAV | 1439 | FA | GRAV
Lab 35 | 4631 | FA | GRAV | 144 | FA | GRAV
Lab 36 | 4086 | AR | AAS
Lab 37 | 4550 | AR | AAS | 1497 | AR | AAS
Lab 38 | 4584.18 | FA | GRAV | 1503.25 | FA | GRAV
Lab 39 | 4418 | AD | AAS
Lab 40 | 4481 | FA | AAS
Lab 41 | 4198 | PR,AR | AAS
Lab 42 | 4609 | FA | GRAV
Lab 43 | 4745 | PR,AR | DIBK | 1400 | PR,AR | DIBK
Lab 44 | 4571 | FA | AAS
Lab 45 | 4497 | PR,AR | AAS | 1434 | PR,AR | AAS
Lab 46 | 4224 | PR,AD | AAS
Lab 47 | 4495 | FA | AAS
Lab 48 | 4091 | PR,AR | AAS | 1199 | PR,AR | AAS
Lab 49 | 4533 | AR | AAS | 1397 | AR | AAS
Lab 50 | 4666.7 | FA | GRAV | nr | FA | GRAV
Lab 51 | 4392.002 | FA | GRAV
Lab 52 | 4381 | FA | GRAV
Lab 53 | 3182 | FA | GRAV
Lab 54 | 4844.4 | AR | AAS | 1429.21 | AR | AAS
Lab 55 | 4722.4 | AR | AAS | 1450.12 | AR | AAS
Lab 56 | 5270 | PR,AR | ES | 528 | PR,AR | ES
Lab 57 | 4125 | FA | AAS
Lab 58 | 4440 | FA | GRAV | 1460 | FA | GRAV
Lab 59 | 4356.41 | FA | GRAV
Lab 60 | 4535.4 | FA | GRAV | 1356 | FA | GRAV
Lab 61 | 4784 | AR | AAS
Lab 62 | 4686 | AR | AAS | 1071 | AR | AAS
Lab 63 | 4588 | PR,AR | AAS | 864 | PR,AR | AAS
Lab 64 | 4430 | PR,AR | AAS | 839 | PR,AR | AAS
Lab 65 | 529 | FA | GRAV | 198 | FA | GRAV
Lab 66 | 4082.78 | FA | GRAV
Lab 67 | 4535.201 | FA | GRAV
Lab 68 | 4445 | FA | GRAV | 1393 | FA | GRAV
Lab 69 | 4356 |  |  | 1184
Lab 70 | 4661 | PR,AR |  | 1258 | PR,AR
Lab 71 | 4222.55 | AR | AAS | 1323.91 | AR | AAS
Lab 72 | 4368.1 | AD | ES | 1377.9 | AD | ES
Lab 73 | 3611 | PR | AAS
Lab 74 | 4477 | FA | GRAV
Lab 75 | 4672 | PR,AR | AAS
Lab 76 | 4400 | FA | GRAV
Lab 77 | 4867 | FA | GRAV | 1440 | FA | AAS
Lab 78 | 4929 | FA | AAS
Lab 79 | 4450 | PR,AR | AAS
Lab 80 | 4494 | FA,PR | AAS | 1388 | FA,PR | AAS
Lab 81 | 4779.2 | FA | AAS | 1377 | AR | AAS
Lab 82 | 4410 | FA | GRAV | 1570 | AR | AAS
Lab 83 | 4471.4 | AR | AAS
Lab 84 | 4620 | PR,AR | AAS | 1460 | PR,AR | AAS
Lab 85 | 4109.5 | FA | GRAV
Lab 86 | 4490 | AR | AAS
Lab 87 | 4360 | AR | AAS | 1290 | AR | AAS
Lab 88 | 4300.8 | PR,AR | AAS | 1452.4 | PR,AR | AAS
Lab 89 | 4620 | PR,AR | AAS | 1500 | PR,AR | AAS
Lab 90 | 4340 | AR | AAS | 1390 | AR | AAS
Lab 91 | 4251.83 | AR | AAS | 1345.65 | AR | AAS
Lab 92 | 4515 | AR | AAS
Lab 93 | 4450 | AR | AAS
Lab 94 | 4270 | PR,AR | ES
Lab 95 | 4300 | AR | AAS
Lab 96 | 4336 | AR | AAS
Lab 97 | 4210 | FA | AAS
Lab 98 | 4395 | FA,GF
Lab 99 | 4321.85 |  | GRAV
Lab 100 | 4430 | FA | GRAV | 1420 | FA | GRAV
Lab 101 | 4102 | AR | AAS | 1197 | FA | GRAV
Lab 102 | 4920 | PR,FUS | ES | 1460 | PR,FUS | ES
Lab 103 | 4671 | PR,AR | AAS | 1352 | PR,AR | AAS
Lab 104 | 4548 | FA | GRAV | 1440 | AD | AAS
Lab 105 | 3999.6 | PR,AR | AAS | 1360 | 3A | AAS