## Sheet 1
Material Code | GLC913-2
Analyte | Au on C |  |  | Ag on C
Units | ppm |  |  | ppm
Average | 2306.761 |  |  | 1182.792
Standard Deviation | 90.70982 |  |  | 116.0758
Count | 92 |  |  | 53
95% Confidence Interval | 18.78547 |  |  | 31.99445
Lab | Result | Method | Reading | Result | Method | Reading
Lab 1 | 2290 | FA | GRAV | 1186 | FA | GRAV
Lab 2 | 2254 | FA | AAS
Lab 3 | 2280 | FA | GRAV | 1140 | FA | GRAV
Lab 4 | 2483 | FA | GRAV
Lab 5 | 2338 | FA | AAS
Lab 6 | 2190 | FA | GRAV | 1020 | FA | GRAV
Lab 7 | 2223 | PR,AR | AAS
Lab 8 | 2340 | PR,AR | AAS | 1135 | PR,AR | AAS
Lab 9 | 2350 | PR,AR | AAS
Lab 10 | 2290 | PR,AR | AAS
Lab 11 | 1945 | FA | AAS,GRAV | 1260 | FA | AAS
Lab 12 | 2270 | FA | GRAV | 1195 | FA | GRAV
Lab 13 | 2230 | PR,AR | AAS
Lab 14 |  |  |  | 1254 | FA | GRAV
Lab 15 | 2353 | FA | AAS | 1139 | PR,AR | AAS
Lab 16 | 2348 | FA | GRAV | 1117 | 1A | AAS
Lab 17 | 1460 |  |  | 1231
Lab 18 | 2162 | FA | GRAV
Lab 19 | 2262 | FA | GRAV | 1160 | AR | AAS
Lab 20 | 2495 | FA | AAS
Lab 21 | 2227 | AR | AAS | 1100 | AR | AAS
Lab 22 | 2233 | AR | AAS | 1075 | AR | AAS
Lab 23 | 2295 | FA,PR | AAS
Lab 24 | 2264 | FA | GRAV | 1107 | FA | GRAV
Lab 25 | 2239 | FA | GRAV | 1089 | FA | GRAV
Lab 26 | 2680 | PR,AR | AAS | 710 | PR,AR | AAS
Lab 27 | 2462 | FA | GRAV | 1312 | FA | GRAV
Lab 28 | 2428 | FA | GRAV
Lab 29 | 2335 | PR,AR | DIBK,AAS
Lab 30 | 2286 | FA | GRAV | 1306 | FA | GRAV
Lab 31 | 2393 | AR | AAS
Lab 32 | 2175 | FA | AAS
Lab 33 | 2260 | AR | AAS | 1134 | AR | AAS
Lab 34 | 2391 | PR,AR | AAS
Lab 35 | 2162 | FA | GRAV | 1072 | FA | GRAV
Lab 36 | 2405 | FA | GRAV | 1198 | FA | GRAV
Lab 37 | 2163 | PR,AR | AAS,DIBK
Lab 38 | 2213 | PR,AR | AAS
Lab 39 | 2284 | FA | GRAV | 1140 | FA | GRAV
Lab 40 | 2300 | PR,AR | DIBK | 1110 | PR,AR | DIBK
Lab 41 | 2468 | FA | GRAV | 1232 | 1A,FA | AAS,GRAV
Lab 42 | 2364 | AR | AAS | 1234 | AR | AAS
Lab 43 | 2295 | PR,AD | AAS
Lab 44 | 2659 | PR,AR | AAS | 1298 | PR,AR | AAS
Lab 45 | 2300 | FA,AR | MS | 1010 | PR,AR | MS
Lab 46 | 2304 | AR | AAS | 1176 | AR | AAS
Lab 47 | 2308 | AR | AAS | 1219 | AR | AAS
Lab 48 | 2306 | FA,AR | AAS | 1403 | FA,AR | AAS
Lab 49 | 2280 | AR | ES | 1150 | FA | GRAV
Lab 50 | 2028 | FA | AAS | 1212 | FA | AAS
Lab 51 | 2520 | FA | GRAV | 1390 | FA | GRAV
Lab 52 | 2382 | FA | GRAV | 1100 | 3A | MS
Lab 53 | 2697 | AR | AAS
Lab 54 | 2333 | FA | GRAV
Lab 55 | 2362 |  |  | 421
Lab 56 | 2429 | AR | AAS
Lab 57 | 2177 | FA | GRAV | 1499 | FA | GRAV
Lab 58 | 1996 | FA | GRAV
Lab 59 | 2264 | FA | GRAV
Lab 60 | 2240 | FA | GRAV | 1132 | FA | GRAV
Lab 61 | 2301 | FA | AAS
Lab 62 | 2438 | FA | AAS/GRAV | 1259 | AD | AAS
Lab 63 | 2430 | AR | AAS
Lab 64 | 2186 | AR | AAS | 1027 | FA | GRAV
Lab 65 | 2225 |  |  | 775
Lab 66 | 2518 | FA | AAS
Lab 67 | 2361 | PR,AR | AAS
Lab 68 | 2273 | PR,AD | AAS
Lab 69 | 2260 | FA | GRAV | 1090 | FA | GRAV
Lab 70 | 2124 | AR |  | 992 | AR
Lab 71 | 2170 | FA | GRAV | 1080 | FA | GRAV
Lab 72 | 2350 | FA | AAS,GRAV
Lab 73 | 2416 | FA | GRAV | 1247 | FA | GRAV
Lab 74 | 2283 | FA | GRAV
Lab 75 | 2236 | AR | AAS | 1413 | AR | AAS
Lab 76 | 2511 | AR | AAS
Lab 77 | 2250 | FA | AAS
Lab 78 | 2320 | PR,AR | AAS
Lab 79 | 2252 | FA | GRAV
Lab 80 | 2200 | FA | AAS
Lab 81 | 2265 | FA | AAS
Lab 82 | 2408 | FA,PR | AAS | 1197 | FA,PR | AAS
Lab 83 | 2240 | FA | GRAV | >200 | AR | AAS
Lab 84 | 2300 | PR,AR | AAS | 1291 | PR,AR | AAS
Lab 85 | 3211 | FA | GRAV
Lab 86 | 2475 | FA | GRAV
Lab 87 | 2300 | AR | DIBK
Lab 88 | 2330 | AR | AAS
Lab 89 | 2433 | FA,GF
Lab 90 | 2358 | AR | AAS
Lab 91 | 2200 | AR | AAS | 1170 | AR | AAS
Lab 92 | 2307 | PR,AR | AAS
Lab 93 | 2290 | AR | AAS | 1110 | AR | AAS
Lab 94 | 2262 | FA | GRAV
Lab 95 | 2353 | PR | AAS | 1195 | PR | AAS
Lab 96 | 2290 | PP | XRF | 981 | PP | XRF
Lab 97 | 2270 | FA | GRAV | 1110 | FA | GRAV
Lab 98 | 2336 | FA | GRAV | 1471 | FA | GRAV
Lab 99 | 2160 | AR | AAS | 1100 | AR | AAS
Lab 100 | 2246 | PR,FUS | ES | 1130 | PR,FUS | MS,ES
Lab 101 | 2290 | PR,AR | AAS | 1290 | PR,AR | AAS