## Au on C
Material Code | GLC921-1
Analyte | Au on C
Units | ppm
Average | 2447.791
Standard Deviation | 93.19283
Count | 217
95% Confidence Interval | 12.4981
| October-2021 |  |  | October-2017
Lab | Result | Method | Reading | Result | Method | Reading
Lab 1 | 2383 | FA | GRAV | 2440 | FA | GRAV
Lab 2 | 2375.4 | PR,AR,DIBK
Lab 3 | 2389 | FA | GRAV | 2455 | FA | GRAV
Lab 4 | 2320 | FA | GRAV | 2230 | FA | GRAV
Lab 5 | 2003 | FA |  | 2487.48 | FA
Lab 6 |  |  |  | 2568.08 | FA | GRAV
Lab 7 | 2320 | FA | GRAV | 2060 | FA | GRAV
Lab 8 | 2440 | AR | AAS
Lab 9 | 2500 | PR,AR | AAS | 2330 | PR,AR | AAS
Lab 10 | 2470 | AR | AAS
Lab 11 | 2360 | PR,AR | AAS | 2440 | PR,AR | AAS
Lab 12 |  |  |  | 2527 | PR,AR | AAS
Lab 13 | 2570 |  | AAS | 2540 |  | AAS
Lab 14 | 2495 | AR | AAS
Lab 15 | 2557 | FA | GRAV
Lab 16 |  |  |  | 2480 | FA | GRAV
Lab 17 | 2216 |  | AAS
Lab 18 | 2410 | PR,AR | AAS | 2390 | PR,AR | AAS
Lab 19 | 2411.9 | FA | GRAV | 2418.1 | FA | GRAV
Lab 20 | 2453.7 | FA | AAS | 2466 | FA | AAS
Lab 21 | 2659 |  | AAS | 2435 | AD | AAS
Lab 22 |  |  |  | 2502 | FA | GRAV
Lab 23 | 2424 | FA | GRAV
Lab 24 | 2374 | FA
Lab 25 |  |  |  | 2458 | FA | GRAV
Lab 26 |  |  |  | 1489
Lab 27 | 2598 | FA | AAS,GRAV
Lab 28 |  |  |  | 2470 | AR | AAS
Lab 29 |  |  |  | 2472.8 | AR | AAS
Lab 30 |  |  |  | 2428 | FA,PR | AAS
Lab 31 | 2406 | FA | GRAV | 2463 | FA | GRAV
Lab 32 | 2516 | FA | GRAV | 2534 | FA | GRAV
Lab 33 | 2283 | FA | GRAV | 2453 | FA | GRAV
Lab 34 | 2577 | FA | GRAV | 2507 | FA | GRAV
Lab 35 | 2658.53 | FA | GRAV | 2611.4 | FA | GRAV
Lab 36 | 2404.38 | FA | GRAV
Lab 37 |  |  |  | 2540 | PR,AR | DIBK,AAS
Lab 38 | 2311.1 | AD | AAS
Lab 39 | 2598.73 | FA | GRAV
Lab 40 | 2463.48 | AR,DIBK | AAS
Lab 41 | 2468 | FA | GRAV | 2496 | FA | GRAV
Lab 42 | 2471.67 | FA | GRAV | 2571.6 | FA | GRAV
Lab 43 | 2361.4 | FA | GRAV
Lab 44 | 2278 | FA | AAS
Lab 45 | 2487 | PR,AR | AAS | 2472 | PR,AR | AAS
Lab 46 | 2412.62 | FA | AAS
Lab 47 | 2446 | AR | AAS | 2580.36 | AR | AAS
Lab 48 | 2669.74
Lab 49 |  |  |  | 2422.87 | FA | GRAV
Lab 50 | 2550.5 | FA | GRAV | 2249.12 | FA | GRAV
Lab 51 |  |  |  | 2495 | PR,AR | AAS,DIBK
Lab 52 | 2495 | PR,AR | AAS | 2440 | PR,AR | AAS
Lab 53 | 2501.75 | FA | GRAV | 2467.67 | FA | GRAV
Lab 54 | 2360 | PR,AR | ICP | 2510 | PR,AR | ICP
Lab 55 | 2548.3 | FA | GRAV | 2446 | FA | GRAV
Lab 56 | 2526 | FA | GRAV | 2600.97 | FA | GRAV
Lab 57 | 2345 | FA | ES | 2370 | FA | AAS
Lab 58 | 2528 | PR,AR | AAS | 2460.5 | PR,AR | AAS
Lab 59 | 2322.5 |  | AAS | 2533 |  | AAS
Lab 60 | 2514 | PR,AD | AAS | 2380.29 | PR,AD | AAS
Lab 61 | 2530 | AR |  | 2540 |  | AAS
Lab 62 | 2391 |  | AAS
Lab 63 | 2372 | FA | GRAV | 2466 | FA,PR | GRAV
Lab 64 | 2710 | PR,AR
Lab 65 | 2577 | PR,AR | AAS | 2533 | PR,AR | AAS
Lab 66 | 2190 | PR,AR | AAS | 2440 | FA,AR | MS
Lab 67 |  |  |  | 2523 | AR | AAS
Lab 68 | 2398 | AR | AAS
Lab 69 |  |  |  | 2166 | FA | GRAV
Lab 70 |  |  |  | 2373 | FA | GRAV
Lab 71 | 2484.49 | AR | AAS
Lab 72 | 2534 | AR | AAS | 2539.14 | AR | AAS
Lab 73 | 2611 |  | AAS
Lab 74 | 2594.1 | AR | AAS | 2575.73 | AR | AAS
Lab 75 | 2400.34 | FA | GRAV | 2457.48 | FA | GRAV
Lab 76 |  |  |  | 2520 | FA
Lab 77 | 2395 | FA | AAS,GRAV
Lab 78 | 2461 | PR,AR | AAS | 2353.6 | AR | AAS
Lab 79 | 2328.59 | FA | AAS | 2342 | AR | AAS
Lab 80 | 2565.1 | FA | AAS | 2428 | FA | AAS
Lab 81 |  |  |  | 2540 | FA | GRAV
Lab 82 | 2400 | FA | GRAV
Lab 83 | 2390 | FA | GRAV | 2257 | FA | GRAV
Lab 84 |  |  |  | 2414 | FA | GRAV
Lab 85 |  |  |  | 2375.79 | PR,AR | AAS
Lab 86 | 2285.5 | FA | GRAV
Lab 87 | 2462 | FA | GRAV | 2412 | FA | GRAV
Lab 88 | 2144 | PR,AR | AAS
Lab 89 | 1334 | FA | GRAV | 2517.05 | FA | GRAV
Lab 90 | 2355 | PR,AR | AAS | 2493 | AR | AAS
Lab 91 |  |  |  | 2558.26 | FA | GRAV
Lab 92 |  |  |  | 2438.475 | FA | GRAV
Lab 93 | 2494.61 | PR,AR | AAS
Lab 94 | 2422.518 | FA | GRAV
Lab 95 | 2440 | FA | GRAV | 2442 | FA | GRAV
Lab 96 | 2332 | PR,AR | AAS
Lab 97 | 2373 | PR,AR | AAS,DIBK
Lab 98 | 1358 | FA | GRAV
Lab 99 | 2372.17 | FA | GRAV
Lab 100 | 2310 |  | XRF
Lab 101 | 2360 | AR | AAS | 2295 | AR | AAS
Lab 102 |  |  |  | 2313 | AR | AAS
Lab 103 | 2377 | FA | AAS
Lab 104 | 2382.5 |  | AAS
Lab 105 | 2445 | FA | AAS
Lab 106 | 2383.78 | FA | GRAV
Lab 107 |  |  |  | 2701 | PR,AR | AAS
Lab 108 |  |  |  | 2445 | PR,AR
Lab 109 | 2369.88 | FA | GRAV | 2077 | FA | GRAV
Lab 110 |  |  |  | 2335 | PR,AR | AAS
Lab 111 | 2400 | FA | GRAV | 2423 | FA | GRAV
Lab 112 | 2494 | AD | ES | 2421.8 | AD | ES
Lab 113 |  |  |  | 2434 | FA | GRAV
Lab 114 | 2490 | FA | AAS,GRAV | 2837 | FA | AAS,GRAV
Lab 115 | 2446 | PR,AR | AAS
Lab 116 |  |  |  | 1873 |  | GRAV
Lab 117 | 2440.3 | FA | GRAV
Lab 118 | 2442 | PR,AR | AAS
Lab 119 | 2380 | AR | AAS
Lab 120 | 2459.5 | GRAV
Lab 121 | 2482 | FA | AAS,GRAV | 2460 | FA | GRAV
Lab 122 | 2481.8 | FA | GRAV | 2396 | FA | GRAV
Lab 123 | 2450 | PR,AR | AAS
Lab 124 | 2459.7 | AR
Lab 125 |  |  |  | 2370 | FA | AAS
Lab 126 | 2360 | PR,AR | AAS | 2447 | FA | AAS
Lab 127 | 2440 | PR,AD
Lab 128 | 2622 | PR,AR | AAS
Lab 129 | 2528.6 | PR,AR | AAS | 2580 | PR,AR | AAS
Lab 130 | 2513 | FA,PR | AAS,GRAV | 2546 | FA,PR | AAS
Lab 131 | 2558.2 | FA | AAS | 2343.3 | FA | AAS
Lab 132 | 2417 | FA | AAS | 2540 | FA
Lab 133 | 2371 | PR,AR | AAS
Lab 134 | 2540 | AR | AAS | 2440 | AR | AAS
Lab 135 | 2370 | PR,AR | AAS | 2530 | PR,AR | AAS
Lab 136 | 2497 | FA | GRAV
Lab 137 | 2530 | FA | GRAV
Lab 138 |  |  |  | 2402 | FA | GRAV
Lab 139 | 691 | FA | GRAV | 2383.8 | FA | GRAV
Lab 140 | 2443 | FA | AAS
Lab 141 | 2370 | PR,AD | AAS
Lab 142 | 2413 | PR,AR | AAS | 2475 | PR,AR | AAS
Lab 143 | 2396 | FA,GF |  | 2359 | FA,GF
Lab 144 | 2370 | PR,AR | AAS | 2482 | PR,AR | AAS
Lab 145 | 2298 | AR | AAS | 2420 | AR | AAS
Lab 146 | 2510 | PR,AR | ES
Lab 147 | 2546.8 | PR,AR | AAS | 2562.59 | PR,AR | AAS
Lab 148 | 2200.9 | PR,AR | AAS
Lab 149 | 2402.17 |  | ES
Lab 150 | 2490 | PR,AR | AAS
Lab 151 |  |  |  | 2490 | PR,AR | AAS
Lab 152 | 2372 | FA | GRAV | 2287.08 |  | GRAV
Lab 153 |  |  |  | 2517 | PP | XRF
Lab 154 | 2250 | PP | XRF
Lab 155 |  |  |  | 2529 | AR | AAS
Lab 156 | 2352 | PR | AAS
Lab 157 | 2450 | PR,AR | AAS | 2590 | PR,AR | AAS
Lab 158 | 2397 | PR,AD | AAS
Lab 159 | 2353 | FA | GRAV | 2461.13 | FA | GRAV

## Ag on C
Material Code | GLC921-1
Analyte | Ag on C
Units | ppm
Average | 171.1182
Standard Deviation | 16.78432
Count | 102
95% Confidence Interval | 3.313034
| October-2021 |  |  | October-2017
Lab | Result | Method | Reading | Result | Method | Reading
Lab 1 | 178 | AR | ICP | 146 | PP | XRF
Lab 2 | 163 | FA | GRAV | 520 | FA | GRAV
Lab 3 | 176 | FA | GRAV | 205 | FA | GRAV
Lab 4 |  |  |  | 165 | 4A | AAS
Lab 5 | 214 | FA | GRAV | 128 | FA | GRAV
Lab 6 | 171 | PR,AR | AAS | 200 | PR,AR | AAS
Lab 7 |  |  |  | 176 | PR,AR | AAS
Lab 8 |  |  |  | 150 | FA | GRAV
Lab 9 | 180 | FA | GRAV | 171.9 | FA | GRAV
Lab 10 | 176.49 | PR,AR | AAS | 175.11 | PR,AR | AAS
Lab 11 |  |  |  | 110 | FA | GRAV
Lab 12 | 145.9 | FA | GRAV
Lab 13 | 140.4 | FA
Lab 14 |  |  |  | 172 | AR | AAS
Lab 15 |  |  |  | 223 | AR | AAS
Lab 16 |  |  |  | 227 | AR | AAS
Lab 17 | 174 | FA | GRAV | 136 | FA | GRAV
Lab 18 | 159 | FA | GRAV | 172 | FA | GRAV
Lab 19 | 215 | FA | GRAV | 179 | FA | GRAV
Lab 20 | 266 | FA | GRAV | 159 | FA | GRAV
Lab 21 | 167.8 | 3A | AAS
Lab 22 | 155.89 | AD | AAS
Lab 23 | 174.66 | AR,DIBK | AAS
Lab 24 | 234 | FA | GRAV | 164 | FA | GRAV
Lab 25 | 177.53 | FA | GRAV | 342 | FA | GRAV
Lab 26 | 445 | FA | GRAV
Lab 27 | 170 | AR | AAS | 162.9 | AR | AAS
Lab 28 |  |  |  | 63 | FA | GRAV
Lab 29 | 169.17 | FA | GRAV | 152.13 | FA | GRAV
Lab 30 | 178.25 | FA | GRAV | 101 | FA | GRAV
Lab 31 | 171 | PR,AR | ICP | 160 | PR,AR | ICP
Lab 32 | 151.2 | AD | ICP | 159.5 | AD | ICP
Lab 33 | 178 | 2A,FA | AAS,GRAV | 181 | FA | GRAV
Lab 34 | 532 | PR,AR | AAS | 264 | PR,AR | AAS
Lab 35 | 161 |  | AAS | 161.4 |  | AAS
Lab 36 | 180 | AR |  | 204
Lab 37 | 171 |  | AAS
Lab 38 | 152 | PR,AR
Lab 39 | 148 | PR,AR | AAS | 154 | PR,AR | AAS
Lab 40 | 152.63 | AR | AAS
Lab 41 | 154 | AR | AAS | 189.66 | AR | AAS
Lab 42 | 166.7 |  | AAS
Lab 43 | 184.55 | AR | AAS | 205.31 | AR | AAS
Lab 44 | 163.35 | FA | GRAV | 172.55 | FA | GRAV
Lab 45 |  |  |  | 195 | FA
Lab 46 | 173 |  | AAS
Lab 47 |  |  |  | 180 | AR | AAS
Lab 48 |  |  |  | 169.69 | AR | AAS
Lab 49 |  |  |  | 178 | AR | AAS
Lab 50 |  |  |  | 185 | FA | GRAV
Lab 51 | 174 | FA | GRAV
Lab 52 | 148 | FA | GRAV | 6 | FA,AD | GRAV,AAS
Lab 53 |  |  |  | 154.8 | 3A | AAS
Lab 54 | 180 | FA | GRAV
Lab 55 | 155.7 | 3A | AAS
Lab 56 |  |  |  | 213.36 | FA | GRAV
Lab 57 | 184 | FA | GRAV | 177 | FA | GRAV
Lab 58 | 186.9 | PR,AR | ES
Lab 59 | 216 |  | XRF
Lab 60 |  |  |  | 252 | FA | GRAV
Lab 61 | 153.2 |  | AAS
Lab 62 | 168 | FA | AAS
Lab 63 | 346 | FA | GRAV
Lab 64 |  |  |  | 300 | PR,AR | AAS
Lab 65 |  |  |  | 200 | PR,AR
Lab 66 | 124 | FA | GRAV | 211.53 | FA | GRAV
Lab 67 | 257 | FA | GRAV | 172 | FA | GRAV
Lab 68 |  |  |  | 158.1 | AD | ES
Lab 69 | 167 | PR,AR | AAS
Lab 70 |  |  |  | 369 |  | GRAV
Lab 71 | 167 | AR | AAS
Lab 72 | 86 | GRAV
Lab 73 | 169 | PR,AR | AAS
Lab 74 | 199 | FA,PR | AAS | 204 | FA,PR | AAS
Lab 75 | 209 | AR | AAS | 182 | AR | AAS
Lab 76 | 176 | FA | AAS
Lab 77 | 168 | PR,AR | AAS | 159 | PR,AR | AAS
Lab 78 | 160 | FA | GRAV
Lab 79 | 203 | AR | AAS
Lab 80 | 156.74 | PR,AR
Lab 81 | 180 | AR | AAS | 197 | AR | AAS
Lab 82 | 164.1 | PR,AR | AAS | 192.86 | PR,AR | AAS
Lab 83 | 181 | PR,AR | AAS
Lab 84 | 165 | PR,AR | AAS
Lab 85 |  |  |  | 145 | PR,AR | AAS
Lab 86 |  |  |  | 182 | PP | XRF
Lab 87 | 174 | PP | XRF
Lab 88 |  |  |  | 159 | AR | AAS
Lab 89 | 159 | PR | AAS
Lab 90 | 176 | PR,AR | AAS
Lab 91 | 159.1 | PR,AD | AAS