## Sheet 1
Material Code | GLG314-5
Analyte | LGL
Units | ppb
Average | 95.23432
Standard Deviation | 6.123759
Count | 88
95% Confidence Interval | 1.297501
Lab | Result | Method | Reading
Lab 1 | 102 | NAA
Lab 2 | 89.3 | FA | AAS
Lab 3 | 83 | FA | AAS
Lab 4 | 95 | FA | AAS
Lab 5 | 95 | FA | AAS
Lab 6 | 54 | FA | AAS
Lab 7 | 105.6 | AR | MS
Lab 8 | 96 | FA | AAS
Lab 9 | 98 | FA | MS
Lab 10 | 104 | FA | AAS
Lab 11 | 93 | FA | AAS
Lab 12 | 82
Lab 13 | 95 | PR,AR | MS
Lab 14 | 90 | FA | ES
Lab 15 | 102.4 | FA | AAS
Lab 16 | 95 | FA | ES
Lab 17 | 96 | FA | ES
Lab 18 | 92 | FA | AAS,GRAV
Lab 19 | 94 | FA | ES
Lab 20 | 96 | FA | AAS
Lab 21 | 91 | FA | AAS
Lab 22 | 91 | FA | AAS
Lab 23 | 94 | FA | ES
Lab 24 | 97 | FA | ES
Lab 25 | 95 | FA | AAS
Lab 26 | 94 | FA | ES
Lab 27 | 97 | FA | ES
Lab 28 | 79 | AR | DIBK
Lab 29 | 100 | NAA
Lab 30 | 93 | FA | ES
Lab 31 | 97 | FA | AAS
Lab 32 | 97 | FA | MS
Lab 33 | 96 | FA | ES
Lab 34 | 103 | FA | AAS
Lab 35 | 102
Lab 36 | 95 | FA | ES
Lab 37 | 95.6 | AR | MS
Lab 38 | 96 | FA | ICP
Lab 39 | 96 | AR | MS
Lab 40 | 93 | FA | AAS
Lab 41 | 86 | FA | AAS
Lab 42 | 210 | FA
Lab 43 | 86 | FA | AAS
Lab 44 | 79.5 | FA | ES
Lab 45 | 90 | FA | AAS
Lab 46 | 98 | FA | MS
Lab 47 | 95 | AR,GF | AAS
Lab 48 | 84 | FA | ES
Lab 49 | 88
Lab 50 | 105 | FA | AAS
Lab 51 | 96 | FA | AAS
Lab 52 | 98 | FA | ES
Lab 53 | 988 | FA | AAS,GRAV
Lab 54 | 91.2 | FA | AAS
Lab 55 | 107 | FA | ES
Lab 56 | 97.4 | AR | MS
Lab 57 | 93 | AR | MS
Lab 58 | 90.8 | FA,AR | AAS
Lab 59 | 101 | AR | AAS
Lab 60 | 101 | FA,GF | AAS
Lab 61 | 93 | FA | ICP
Lab 62 | 101 | FA | AAS
Lab 63 | 109.7 | FA | MS
Lab 64 | 104
Lab 65 | 102.4 | FA | ES
Lab 66 | 95 | FA | AAS
Lab 67 | 95.7 | AR,GF | AAS
Lab 68 | 100 | FA | AAS
Lab 69 | 96 | FA | ES
Lab 70 | 99.6 | FA
Lab 71 | 107 | AR | DIBK
Lab 72 | 94 | AR | MS
Lab 73 | 94 | FA | MS
Lab 74 | 105 | FA | AAS
Lab 75 | 97.1 | FA | AAS
Lab 76 | 90 | FA | ES
Lab 77 | 100 | FA | DIBK
Lab 78 | 96 | FA
Lab 79 | 86.3 | FA | AAS
Lab 80 | 99 | FA | MS
Lab 81 | 95 | FA | ICP
Lab 82 | 94 | FA | ES
Lab 83 | 96 | FA | AAS
Lab 84 | 95.7 | FA | GRAV
Lab 85 | <125 | 4A | AAS
Lab 86 | 87 | FA | AAS
Lab 87 | 90 | FA | AAS
Lab 88 | 70 | FA,AR | AAS
Lab 89 | 102.2 | AR | MS
Lab 90 | 83.22 | AR | AAS
Lab 91 | 90 | IH | AAS
Lab 92 | 94 | FA | AAS
Lab 93 | 96.9 | FA | AAS