## GLG316-2
Material Code | GLG316-2
Analyte | Au
Units | ppb
Average | 150.8356
Standard Deviation | 12.54831
Count | 90
95% Confidence Interval | 2.642916
Lab | Result | Method | Reading
Lab 1 | 152 | FA | AAS
Lab 2 | 167 | NAA
Lab 3 | 136 | FA | AAS
Lab 4 | 149 | FA | AAS
Lab 5 | 154 | FA | AAS
Lab 6 | 153.7 | FA | AAS
Lab 7 | 145 | FA | AAS
Lab 8 | 198 | FA | AAS
Lab 9 | 161.4 | FA | AAS
Lab 10 | 149 | FA | AAS
Lab 11 | 143 | FA | AAS
Lab 12 | 140 | AR | MS
Lab 13 | 147 | FA | ES
Lab 14 | 134.2 | FA | AAS
Lab 15 | 129 | FA | ES
Lab 16 | 153 | FA | AAS
Lab 17 | 134 | FA | AAS
Lab 18 | 150 | FA | AAS
Lab 19 | 155 | FA | ES
Lab 20 | 182 | FA | AAS
Lab 21 | 150 | FA | AAS
Lab 22 | 151 | FA | AAS
Lab 23 | 143 | FA | ES
Lab 24 | 159 | FA | ES
Lab 25 | 151 | FA | AAS
Lab 26 | 160 | FA | ES
Lab 27 | 151 | FA | ES
Lab 28 | 180 | AR | AAS
Lab 29 | 150 | NAA
Lab 30 | 144 | FA | AAS
Lab 31 | 147 | FA | MS
Lab 32 | 146 | FA | ES
Lab 33 | 152.62 | FA | AAS
Lab 34 | 145 | FA | ES
Lab 35 | 146 | AR | MS
Lab 36 | 145 | FA | ICP
Lab 37 | 156 | FA | ICP
Lab 38 | 141 | AR | MS
Lab 39 | 165 | FA | AAS
Lab 40 | 154 | FA | AAS
Lab 41 | 183 | FA
Lab 42 | 146 | FA | AAS
Lab 43 | 5 | FA | AAS
Lab 44 | 210 | FA | AAS
Lab 45 | 143.7 | FA | AAS
Lab 46 | 120 | AR,DIBK | AAS
Lab 47 | 139 | FA | MS
Lab 48 | 161 | FA | MS
Lab 49 | 157
Lab 50 | 150 | FA | AAS
Lab 51 | 150 | FA | ES
Lab 52 | 137.4 | FA | AAS
Lab 53 | 189 | FA | AAS
Lab 54 | 206 | FA | GRAV
Lab 55 | <20 | FA | AAS
Lab 56 | 126 | FA | AAS
Lab 57 | 147 | FA | ES
Lab 58 | 153 | AR | MS
Lab 59 | 140.2 | AR | DIBK
Lab 60 | 150.2 | FA | AAS
Lab 61 | 143 | AR | MS
Lab 62 | 143 | FA
Lab 63 | 170.54 | AR | AAS
Lab 64 | 160.5
Lab 65 | 130 | AR
Lab 66 | 210 | FA,GF | AAS
Lab 67 | 221 | FA | ICP
Lab 68 | 450 | FA
Lab 69 | 139 | FA | AAS
Lab 70 | 155 | FA | MS
Lab 71 | 128 | FA | ICP
Lab 72 | 164 | FA | AAS
Lab 73 | 145.83 | FA | ES
Lab 74 | 147.7 | FA
Lab 75 | 160 | AR,GF | AAS
Lab 76 | 163 | FA | AAS
Lab 77 | 146 | FA | ES
Lab 78 | 167 | AR | DIBK
Lab 79 | 143 | FA | MS
Lab 80 | 138 | FA | MS
Lab 81 | 158 | FA | AAS
Lab 82 | 160 | AR
Lab 83 | 127.7 | FA | ES
Lab 84 | 158 | FA | DIBK
Lab 85 | 154 | FA | ES
Lab 86 | 15 | FA | AAS
Lab 87 | 168 | FA | MS
Lab 88 | 146.51 | FA | ICP
Lab 89 | 167 | FA | ES
Lab 90 | 135.6 | FA | MS
Lab 91 | 170 | FA | AAS
Lab 92 | 139.2 | 4A | ES
Lab 93 | 180 | FA
Lab 94 | 157 | FA | AAS
Lab 95 | 151 | FA | AAS
Lab 96 | 150 | FA | AAS
Lab 97 | 169 | AR | MS
Lab 98 | 168 | IH | AAS
Lab 99 | 154.4 | FA | AAS
Lab 100 | 143.8 | AR | AAS