## Sheet 1
Material Code | GLG316-4
Analyte | LGL
Units | ppb
Average | 2.538462
Standard Deviation | 1.683451
Count | 39
95% Confidence Interval | 0.5457118
Lab | Result | Method | Reading
Lab 1 | <5 | FA | AAS
Lab 2 | <2 | NAA
Lab 3 | <5 | FA | AAS
Lab 4 | 3 | FA | AAS
Lab 5 | <5 | FA | AAS
Lab 6 | <5 | FA | AAS
Lab 7 | 1 | FA | AAS
Lab 8 | 9 | FA | AAS
Lab 9 | 2 | FA | AAS
Lab 10 | 3 | FA | AAS
Lab 11 | 3 | FA | AAS
Lab 12 | 1 | AR | MS
Lab 13 | 1 | FA | ES
Lab 14 | <5 | FA | AAS
Lab 15 | <1 | FA | ES
Lab 16 | 1 | FA | AAS
Lab 17 | 3 | FA | AAS
Lab 18 | 4 | FA | AAS
Lab 19 | <1 | FA | ES
Lab 20 | <5 | FA | AAS
Lab 21 | <5 | FA | AAS
Lab 22 | <2 | FA | AAS
Lab 23 | 1 | FA | ES
Lab 24 | <1 | FA | ES
Lab 25 | <2 | FA | AAS
Lab 26 | <1 | FA | ES
Lab 27 | 1 | FA | ES
Lab 28 | <10 | AR | AAS
Lab 29 | <10 | NAA
Lab 30 | <5 | FA | AAS
Lab 31 | 2 | FA | MS
Lab 32 | <1 | FA | ES
Lab 33 | 1 | FA | AAS
Lab 34 | 2 | FA | ES
Lab 35 | 0 | AR | MS
Lab 36 | 1 | FA | ICP
Lab 37 | 3 | FA | ICP
Lab 38 | 1 | AR | MS
Lab 39 | 5 | FA | AAS
Lab 40 | <5 | FA | AAS
Lab 41 | 30 | FA
Lab 42 | 6 | FA | AAS
Lab 43 | 10 | FA | AAS
Lab 44 | 60 | FA | AAS
Lab 45 | <10 | FA | AAS
Lab 46 | 20 | AR,DIBK | AAS
Lab 47 | <1 | FA | MS
Lab 48 | <1 | FA | MS
Lab 49 | <20
Lab 50 | <1 | FA | AAS
Lab 51 | <1 | FA | ES
Lab 52 | <1 | FA | AAS
Lab 53 | 34 | FA | AAS
Lab 54 | <69 | FA | GRAV
Lab 55 | <20 | FA | AAS
Lab 56 | <9 | FA | AAS
Lab 57 | <0.5 | FA | ES
Lab 58 | 2 | AR | MS
Lab 59 | 142 | AR | DIBK
Lab 60 | 8 | FA | AAS
Lab 61 | <1 | AR | MS
Lab 62 | 1 | FA
Lab 63 | 21 | AR | AAS
Lab 64 | <2
Lab 65 | <50 | AR
Lab 66 | 1 | FA,GF | AAS
Lab 67 | 52 | FA | ICP
Lab 68 | 70 | FA
Lab 69 | 2 | FA | AAS
Lab 70 | 2 | FA | MS
Lab 71 | <10 | FA | ICP
Lab 72 | 6 | FA | AAS
Lab 73 | <5 | FA | ES
Lab 74 | <5 | FA
Lab 75 | <1 | AR,GF | AAS
Lab 76 | 33 | FA | AAS
Lab 77 | 1 | FA | ES
Lab 78 | 6 | AR | DIBK
Lab 79 | 3 | FA | MS
Lab 80 | <1 | FA | MS
Lab 81 | 8 | FA | AAS
Lab 82 | 5 | FA | ES
Lab 83 | <1 | FA | DIBK
Lab 84 | <1 | FA | ES
Lab 85 | 160 | FA | AAS
Lab 86 | 4 | FA | MS
Lab 87 | 5 | FA | ICP
Lab 88 | 3 | FA | ES
Lab 89 | 3 | FA | MS
Lab 90 | <5 | FA | AAS
Lab 91 | <125 | 4A | ES
Lab 92 | 10 | FA
Lab 93 | <20 | FA | AAS
Lab 94 | <5 | FA | AAS
Lab 95 | 5 | FA | AAS
Lab 96 | <1 | AR | MS
Lab 97 | 3 | IH | AAS
Lab 98 | 1 | FA | AAS
Lab 99 | 1 | AR | AAS