## Au
Material Code | GLG919-1
Analyte | Au
Units | ppb
Average | 120.7077
Standard Deviation | 8.485478
Count | 138
95% Confidence Interval | 1.433565
| October 2019 |  |  | April 2010
Lab | Result | Method | Reading | Result | Method | Reading
Lab 1 | 132.3 | FA | ES | 124 | FA | ES
Lab 2 | 121 | FA
Lab 3 | 118.9 | FA | AAS
Lab 4 | 118 | FA | MS | 105 | FA | MS
Lab 5 | 115 | FA | MS | 110 | NAA | AAS
Lab 6 | 128 | FA | AAS
Lab 7 |  |  |  | 122 | FA | AAS
Lab 8 | 116 | FA | AAS
Lab 9 |  |  |  | 123 | FA | AAS
Lab 10 |  |  |  | 129 | FA | AAS
Lab 11 | 128 | FA | AAS | 122 | FA | AAS
Lab 12 |  |  |  | 127 | FA | AAS
Lab 13 | 125 | FA | MS | 170 | FA | MS
Lab 14 |  |  |  | 121 | PR,AR | MS
Lab 15 |  |  |  | 121 | FA | ES
Lab 16 |  |  |  | 122 | FA | ES
Lab 17 |  |  |  | 124 | FA | AAS
Lab 18 |  |  |  | 117 | FA | ES
Lab 19 |  |  |  | 118 | FA | ES
Lab 20 |  |  |  | 122 | FA | AAS
Lab 21 |  |  |  | 118 | FA | ES
Lab 22 |  |  |  | 124 | FA | AAS
Lab 23 |  |  |  | 118 | FA | ES
Lab 24 | 110 | PR,AR | MS
Lab 25 | 123 | FA | ES
Lab 26 | 126 | FA | ICP
Lab 27 | 121 | FA | ES
Lab 28 | 121 | FA | AAS
Lab 29 | 122 | FA | AAS
Lab 30 | 121 | FA | ES
Lab 31 | 125 | FA | AAS
Lab 32 | 120 | FA | AAS
Lab 33 | 131 | FA | AAS
Lab 34 | 116 | FA | ES
Lab 35 | 119 | FA | ES
Lab 36 | 109 | FA | AAS
Lab 37 | 119 | FA | ES
Lab 38 | 111 | FA | AAS
Lab 39 |  |  |  | 108 | AR | DIBK
Lab 40 | 111.4 | FA | AAS
Lab 41 | 106 | FA | AAS
Lab 42 |  |  |  | 118 | AR | DIBK
Lab 43 |  |  |  | 135 | NAA
Lab 44 |  |  |  | 124 | FA | AAS
Lab 45 | 122 | FA | ES
Lab 46 | 120 | NAA
Lab 47 | 117.7 | AR | MS
Lab 48 | 417
Lab 49 | 125 | FA | AAS
Lab 50 | 112 | FA | ES
Lab 51 |  |  |  | 109 | FA | AAS
Lab 52 |  |  |  | 98 | FA,AR | AAS
Lab 53 | 140 | FA | AAS
Lab 54 | 118.4 | FA | ES
Lab 55 | 124.6 | FA | AAS | 136 | FA | AAS
Lab 56 | 110.5 | FA | AAS
Lab 57 |  |  |  | 109 | FA | AAS
Lab 58 | 123.8 | FA | AAS
Lab 59 |  |  |  | 111 | AR | AAS
Lab 60 | 122 | FA | ES | 103 | FA | AAS
Lab 61 | 128 | FA | AAS
Lab 62 | 133 | FA,GF | AAS
Lab 63 | 22 | FA | AAS
Lab 64 |  |  |  | 112 | FA | ES
Lab 65 | 127 | FA | ES
Lab 66 | 116 | FA | MS
Lab 67 | 119 | FA | MS
Lab 68 | 102.9 | FA | AAS
Lab 69 |  |  |  | 122 | FA | MS
Lab 70 | 66 | FA | AAS
Lab 71 | 124 | FA | AAS | 135 | FA | GF
Lab 72 | 119 | FA | ES
Lab 73 | 112 | AR | MS | 110 | AR | MS
Lab 74 | 129.5 | FA | AAS
Lab 75 | 118 | AR | AAS
Lab 76 |  |  |  | 158 | FA,AR | AAS
Lab 77 | 117 | FA | ES | 124 | FA | ES
Lab 78 | 152 | AR | MS | 124 | AR | MS
Lab 79 | 130 | FA | AAS
Lab 80 |  |  |  | 124 | FA | ES
Lab 81 | 107 | AR | MS
Lab 82 | 120 | FA | AAS
Lab 83 | 117.7 | AR | ICP
Lab 84 |  |  |  | 110 | FA | AAS
Lab 85 | 134 | FA | AAS
Lab 86 |  |  |  | 117 | FA | AAS
Lab 87 | 129 | FA
Lab 88 | 130.89 | AR | AAS
Lab 89 | 140 | AR | AAS
Lab 90 |  |  |  | 120 | FA | AAS
Lab 91 | 107.58 | AR | AAS
Lab 92 | 250 | FA | AAS
Lab 93 | 121.2 | FA | AAS
Lab 94 | 130 | FA | AAS
Lab 95 | 123 | FA | AAS
Lab 96 | 129 | FA | ICP
Lab 97 | 125 | FA | AAS
Lab 98 | 118 | FA | ICP | 128 | FA | ES
Lab 99 |  |  |  | 112 | FA | ICP
Lab 100 | 160 | FA | AAS
Lab 101 | 126 | FA | ES
Lab 102 | 134 | FA | AAS
Lab 103 | 115 | FA | MS
Lab 104 | 130.61 | FA | ES
Lab 105 |  |  |  | 118 | FA | AAS
Lab 106 |  |  |  | 127 | FA | AAS
Lab 107 | 120 | AR,GF | AAS
Lab 108 | 113.2 | AR | AAS | 154 | FA | AAS
Lab 109 | 118 | FA | ES | 129 | FA | AAS
Lab 110 | 123 | AR | MS | 103 | AR | MS
Lab 111 |  |  |  | 143.9 | AR | MS
Lab 112 | 122 | FA | MS
Lab 113 | 125.519 | FA | AAS | 110 | FA | DIBK
Lab 114 | 127 | FA | AAS
Lab 115 | 129 | FA | AAS
Lab 116 |  |  |  | 121 | FA | ES
Lab 117 |  |  |  | 105 | FA | ES
Lab 118 |  |  |  | 118.7 | FA | DIBK
Lab 119 | 121 | FA | AAS
Lab 120 | 92 | FA | ES
Lab 121 | 116 | FA | MS | 118 | FA | MS
Lab 122 |  |  |  | 140 | FA | GRAV
Lab 123 |  |  |  | 120 | FA | ES
Lab 124 |  |  |  | 70 | AR | DIBK
Lab 125 | 116 | FA | AAS | 119 | FA | AAS
Lab 126 |  |  |  | 115 | AR | MS
Lab 127 | 137 | AR | AAS
Lab 128 | 84 | FA | AAS
Lab 129 | 112 | FA | AAS
Lab 130 | 118.3 | AR | MS
Lab 131 | 135.3 | FA | AAS
Lab 132 |  |  |  | 117.76 | FA | AAS