## Au
Material Code | GLG919-2
Analyte | Au
Units | ppb
Average | 635.7267
Standard Deviation | 35.31022
Count | 84
95% Confidence Interval | 7.70881
October 2019
Lab | Result | Method | Reading
Lab 1 | 668 | FA | ES
Lab 2 | 615 | FA
Lab 3 | 627.6 | FA | AAS
Lab 4 | 620 | FA | MS
Lab 5 | 603 | FA | MS
Lab 6 | 670 | FA | AAS
Lab 7 | 634 | FA | AAS
Lab 8 | 648 | FA | AAS
Lab 9 | 648 | FA | MS
Lab 10 | 660 | PR,AR | MS
Lab 11 | 630 | FA | ES
Lab 12 | 637 | FA | ICP
Lab 13 | 647 | FA | ES
Lab 14 | 652 | FA | AAS
Lab 15 | 652 | FA | AAS
Lab 16 | 623 | FA | ES
Lab 17 | 595 | FA | AAS
Lab 18 | 647 | FA | AAS
Lab 19 | 649 | FA | AAS
Lab 20 | 624 | FA | ES
Lab 21 | 619 | FA | ES
Lab 22 | 711 | FA | AAS
Lab 23 | 621 | FA | ES
Lab 24 | 652.5 | FA | AAS
Lab 25 | 615.5 | FA | AAS
Lab 26 | 554 | FA | AAS
Lab 27 | 656 | FA | ES
Lab 28 | 660 | NAA
Lab 29 | 632.4 | AR | MS
Lab 30 | 905
Lab 31 | 659 | FA | AAS
Lab 32 | 582.5 | FA | ES
Lab 33 | 630 | FA | AAS
Lab 34 | 631.7 | FA | ES
Lab 35 | 590.4 | FA | AAS
Lab 36 | 582 | FA | AAS
Lab 37 | 632.64 | FA | AAS
Lab 38 | 648 | FA | ES
Lab 39 | 131 | FA | AAS
Lab 40 | 708 | FA,GF | AAS
Lab 41 | 630.5 | FA | AAS
Lab 42 | 676 | FA | ES
Lab 43 | 627 | FA | MS
Lab 44 | 637 | FA | MS
Lab 45 | 588 | FA | AAS
Lab 46 | 456 | FA | AAS
Lab 47 | 627 | FA | AAS
Lab 48 | 622 | FA | ES
Lab 49 | 630 | AR | MS
Lab 50 | 705.5 | FA | AAS
Lab 51 | 665 | AR | AAS
Lab 52 | 491 | FA | ES
Lab 53 | 664 | AR | MS
Lab 54 | 620 | FA | AAS
Lab 55 | 577 | AR | MS
Lab 56 | 560 | FA | AAS
Lab 57 | 611.9 | AR | ICP
Lab 58 | 700 | FA | AAS
Lab 59 | 638 | FA
Lab 60 | 636.33 | AR | AAS
Lab 61 | 690 | AR | AAS
Lab 62 | 551.04 | AR | AAS
Lab 63 | 690 | FA | AAS
Lab 64 | 517 | FA | AAS
Lab 65 | 570 | FA | AAS
Lab 66 | 619 | FA | AAS
Lab 67 | 651.4 | FA | ICP
Lab 68 | 648 | FA | AAS
Lab 69 | 611 | FA | ICP
Lab 70 | 618 | FA | AAS
Lab 71 | 635 | FA | ES
Lab 72 | 611 | FA | AAS
Lab 73 | 566 | FA | MS
Lab 74 | 640.32 | FA | ES
Lab 75 | 636 | AR,GF | AAS
Lab 76 | 639.6 | AR | AAS
Lab 77 | 652 | FA | ES
Lab 78 | 647 | AR | MS
Lab 79 | 666 | FA | MS
Lab 80 | 640.616 | FA | AAS
Lab 81 | 642 | FA | AAS
Lab 82 | 659 | FA | AAS
Lab 83 | 549.9 | FA | AAS
Lab 84 | 521 | FA | ES
Lab 85 | 658 | FA | MS
Lab 86 | 699 | AR | AAS
Lab 87 | 661.2 | FA | AAS
Lab 88 | 653.5 | FA | AAS
Lab 89 | 686 | AR | MS
Lab 90 | 660 | FA | AAS