## Au
Material Code | GLG919-3
Analyte | Au
Units | ppb
Average | 76.60162
Standard Deviation | 5.77409
Count | 167
95% Confidence Interval | 0.8848209
| October 2019 |  |  | April 2016
Lab | Result | Method | Reading | Result | Method | Reading
Lab 1 | 76.4 | FA | ES | 108 | FA | ES
Lab 2 |  |  |  | 76 | FA | AAS
Lab 3 | 74 | FA
Lab 4 | 85.6 | FA | AAS | 75 | FA | AAS
Lab 5 | 76 | FA | MS | 73 | FA | MS
Lab 6 |  |  |  | 80.2 | FA | AAS
Lab 7 | 74 | FA | MS | 74 | NAA
Lab 8 | 77 | FA | AAS | 69 | FA | AAS
Lab 9 | 74 | FA | AAS | 72.1 | FA | AAS
Lab 10 | 78 | FA | AAS | 74 | FA | AAS
Lab 11 | 91 | FA | MS
Lab 12 | 60.8 | PR,AR | MS | 74.4 | AR | MS
Lab 13 | 76 | FA | ES | 76 | FA | ES
Lab 14 | 78 | FA | ICP | 73 | FA | AAS
Lab 15 | 77 | FA | ES | 67 | FA | ES
Lab 16 | 78 | FA | AAS | 83 | FA | AAS
Lab 17 |  |  |  | 68 | FA | AAS
Lab 18 | 76 | FA | AAS | 76 | FA | AAS
Lab 19 | 72 | FA | ES | 71 | FA | ES
Lab 20 | 72 | FA | AAS | 69 | FA | AAS
Lab 21 | 76 | FA | AAS | 75 | FA | AAS
Lab 22 | 78 | FA | AAS | 76 | FA | AAS
Lab 23 | 69 | FA | ES | 76 | FA | ES
Lab 24 | 71 | FA | ES | 78 | FA | ES
Lab 25 | 72 | FA | AAS | 72 | FA | AAS
Lab 26 | 74 | FA | ES | 75 | FA | ES
Lab 27 | 73.9 | FA | AAS | 74 | FA | AAS
Lab 28 |  |  |  | <10 | AR | AAS
Lab 29 | 71.6 | FA | AAS | 71 | FA | AAS
Lab 30 | 65 | FA | AAS | 70 | FA | AAS
Lab 31 |  |  |  | 78 | NAA
Lab 32 | 79 | FA | ES | 73 | FA | ES
Lab 33 |  |  |  | 78.59 | FA | AAS
Lab 34 |  |  |  | 81 | FA | ES
Lab 35 | 82 | NAA
Lab 36 | 72.8 | AR | MS | 75.1 | AR | MS
Lab 37 | 215
Lab 38 | 78 | FA | AAS | 74 | FA | AAS
Lab 39 |  |  |  | 78 | FA | AAS
Lab 40 | 71 | FA | ES | 71.92 | FA | ICP
Lab 41 | 90 | FA | AAS
Lab 42 |  |  |  | 78.4 | FA | ES
Lab 43 | 92.7 | FA | ES
Lab 44 | 74.9 | FA | AAS | 81 | FA | AAS
Lab 45 | 68.5 | FA | AAS | 10 | FA | AAS
Lab 46 |  |  |  | 99 | FA | AAS
Lab 47 |  |  |  | 120 | FA | AAS
Lab 48 | 84.21 | FA | AAS | 84.25 | FA | AAS
Lab 49 | 74 | FA | ES | 80 | FA | ES
Lab 50 | 57 | FA | AAS
Lab 51 | 77 | FA,GF | AAS | 82.1 | FA,GF | AAS
Lab 52 |  |  |  | 80 | AR,DIBK | AAS
Lab 53 |  |  |  | 77 | FA
Lab 54 | 131 | FA | AAS
Lab 55 |  |  |  | 84 | FA | ICP
Lab 56 | 75 | FA | ES | 80 | FA | ICP
Lab 57 | 72 | FA | MS | 69 | FA | MS
Lab 58 | 71 | FA | MS | 70 | FA | MS
Lab 59 | 68.3 | FA | AAS | 76.9 | FA | AAS
Lab 60 |  |  |  | 86
Lab 61 | 78 | FA | AAS
Lab 62 | 68 | FA | AAS | 73 | FA | AAS
Lab 63 | 77 | FA | ES
Lab 64 | 74 | AR | MS | 71 | AR | MS
Lab 65 | 94 | FA | AAS
Lab 66 |  |  |  | <69 | FA | GRAV
Lab 67 | 66 | AR | AAS
Lab 68 | 81 | FA | ES | 100 | FA | ES
Lab 69 | 79 | AR | MS | 75.8 | AR | MS
Lab 70 | 78 | FA | AAS
Lab 71 |  |  |  | 104 | AR | DIBK
Lab 72 |  |  |  | 44 | FA | AAS
Lab 73 |  |  |  | 74.7 | FA | AAS
Lab 74 | 81 | AR | MS | 76 | AR | MS
Lab 75 | 80 | FA | AAS
Lab 76 | 73.1 | AR | ICP
Lab 77 |  |  |  | 90.2 | FA | AAS
Lab 78 | 78 | FA | AAS
Lab 79 |  |  |  | 87.84 | AR | AAS
Lab 80 | 86 | FA |  | 80 | FA
Lab 81 | 77.14 | AR | AAS
Lab 82 | 90 | AR | AAS
Lab 83 |  |  |  | 70 | FA | AAS
Lab 84 | 66.5 | AR | AAS | 85.5
Lab 85 | 210 | FA | AAS
Lab 86 | 72.8 | FA | AAS
Lab 87 | 80 | FA | AAS
Lab 88 | 102 | FA | AAS | 36 | FA | AAS
Lab 89 |  |  |  | 70 | AR
Lab 90 | 85.1 | FA | ICP
Lab 91 | 83 | FA | AAS
Lab 92 |  |  |  | 81.7 | FA | AAS
Lab 93 | 79 | FA | ICP | 90.13 | FA | ICP
Lab 94 |  |  |  | 86 | FA | AAS
Lab 95 |  |  |  | 82 | FA | ICP
Lab 96 |  |  |  | 79 | FA | MS
Lab 97 | 50 | FA | AAS | 40 | FA
Lab 98 | 75 | FA | ES
Lab 99 | 78 | FA | AAS | 79 | FA | AAS
Lab 100 | 73 | FA | MS | 79 | FA | MS
Lab 101 | 76.98 | FA | ES | 79.23 | FA | ES
Lab 102 |  |  |  | 81.1 | FA
Lab 103 |  |  |  | 10 | FA | AAS
Lab 104 | 72 | AR,GF | AAS | 72 | AR,GF | AAS
Lab 105 | 34 | AR | AAS | 70 | FA | AAS
Lab 106 | 82 | FA | ES | 74 | FA | ES
Lab 107 |  |  |  | 76 | AR | DIBK
Lab 108 | 78 | AR | MS | 71 | FA | MS
Lab 109 | 79 | FA | MS | 76 | FA | MS
Lab 110 | 76.281 | FA | AAS | 78 | FA | AAS
Lab 111 | 81 | FA | AAS
Lab 112 | 82 | FA | AAS | 87.5 | AR
Lab 113 |  |  |  | 61.8 | FA | ES
Lab 114 |  |  |  | 75 | FA | DIBK
Lab 115 | 72 | FA | AAS
Lab 116 | 63 | FA | ES | 76 | FA | ES
Lab 117 | 74 | FA | MS | 83.5 | FA | MS
Lab 118 |  |  |  | 87 | FA | AAS
Lab 119 |  |  |  | <125 | 4A | ES
Lab 120 |  |  |  | 80 | FA
Lab 121 |  |  |  | 271 | FA | AAS
Lab 122 | 74 | FA | AAS | 81 | FA | AAS
Lab 123 | 84.7 | AR | AAS
Lab 124 | 121 | FA | AAS
Lab 125 | 98 | FA | AAS
Lab 126 | 76.8 | AR | MS | 77.5 | AR | MS
Lab 127 | 85.7 | FA | AAS
Lab 128 |  |  |  | 80 | IH | AAS
Lab 129 |  |  |  | 73.1 | FA | AAS
Lab 130 |  |  |  | 73.1 | AR | AAS