## Au
Material Code | GLG920-2
Analyte | Au
Units | ppb
Average | 138.0518
Standard Deviation | 28.98326
Count | 90
95% Confidence Interval | 6.104434
October-2020
Lab | Result | Method | Reading
Lab 1 | 117.3 | FA | ES
Lab 2 | 136 | FA | AAS
Lab 3 | 141 | FA | AAS
Lab 4 | 170 | FA | MS
Lab 5 | 152.6 | FA | AAS
Lab 6 | 132 | FA | MS
Lab 7 | 155 | FA | AAS
Lab 8 | 146 | FA | AAS
Lab 9 | 185 | FA | AAS
Lab 10 | 142 | FA | ES
Lab 11 | 82.3 | PR,AR | MS
Lab 12 | 129 | FA | ES
Lab 13 | 206 | FA | ICP
Lab 14 | 122 | FA | ES
Lab 15 | 136 | FA | AAS
Lab 16 | 122 | FA | AAS
Lab 17 | 133 | FA | ES
Lab 18 | 152 | FA | AAS
Lab 19 | 172 | FA | AAS
Lab 20 | 141 | FA | AAS
Lab 21 | 133 | FA | ES
Lab 22 | 123 | FA | ES
Lab 23 | 124 | FA | AAS
Lab 24 | 128 | FA | ES
Lab 25 | 114 | FA | AAS
Lab 26 | 157.1 | FA | AAS
Lab 27 | 124 | FA | AAS
Lab 28 | 132 | FA | ES
Lab 29 | 152 | FA | AAS
Lab 30 | 132 | NAA
Lab 31 | 226 | AR | MS
Lab 32 | 178 | FA | AAS
Lab 33 | 169 | FA | AAS
Lab 34 | 90
Lab 35 | 147.1 | FA | ES
Lab 36 | 127 | AR | MS
Lab 37 | 140 | FA | AAS
Lab 38 | 1680 | FA | AAS
Lab 39 | 150 | FA | AAS
Lab 40 | 111.37 | FA | AAS
Lab 41 | 142 | FA | ES
Lab 42 | 120 | FA,GF | AAS
Lab 43 | 103.2 | FA | AAS
Lab 44 | 119 | FA | ES
Lab 45 | 115 | FA | MS
Lab 46 | 162 | FA | MS
Lab 47 | 121 | FA | AAS
Lab 48 | 131 | FA | AAS
Lab 49 | 130 | FA | AAS
Lab 50 | 116 | FA | ES
Lab 51 | 213.5 | AR | MS
Lab 52 | 150 | FA | AAS
Lab 53 | 59.6 | FA | ES
Lab 54 | 123 | AR | MS
Lab 55 | 166 | FA | AAS
Lab 56 | 128.66 | FA | ES
Lab 57 | 101 | AR | MS
Lab 58 | 78.7 | AR | ICP
Lab 59 | 139.4 | FA | ES
Lab 60 | 135.4 | FA | AAS
Lab 61 | 128.2 | FA | AAS
Lab 62 | 163 | FA
Lab 63 | 185.61 | AR | AAS
Lab 64 | 76.22 | AR | AAS
Lab 65 | 167 | FA | AAS
Lab 66 | 150.5 | FA | AAS
Lab 67 | 137 | FA | AAS
Lab 68 | 153.5 | FA | AAS
Lab 69 | 140 | FA | AAS
Lab 70 | 117 | FA | AAS
Lab 71 | 117 | FA | ICP
Lab 72 | 120 | FA | AAS
Lab 73 | 360 | FA | AAS
Lab 74 | 169 | FA | GRAV
Lab 75 | 122.3 | FA
Lab 76 | 125 | FA | ES
Lab 77 | 76 | AR | DIBK
Lab 78 | 108 | FA | MS
Lab 79 | 177 | FA | AAS
Lab 80 | 166.1 | AR | MS
Lab 81 | 170 | FA | AAS
Lab 82 | 173 | FA | AAS
Lab 83 | 156 | FA | ES
Lab 84 | 180.5 | FA | AAS
Lab 85 | 191 | FA | ES
Lab 86 | 115 | FA | MS
Lab 87 | 150 | FA | AAS
Lab 88 | 188 | FA | ES
Lab 89 | 110 | FA | AAS
Lab 90 | 114 | FA | AAS
Lab 91 | 38 | AR | MS
Lab 92 | 152.5 | FA | AAS
Lab 93 | 108 | IH | AAS
Lab 94 | 160 | FA | AAS