## Au
Material Code | GLG920-3
Analyte | Au
Units | ppb
Average | 276.7889
Standard Deviation | 11.80081
Count | 88
95% Confidence Interval | 2.514682
October-2020
Lab | Result | Method | Reading
Lab 1 | 282.3 | FA | ES
Lab 2 | 273 | FA | AAS
Lab 3 | 295 | FA | AAS
Lab 4 | 276 | FA | MS
Lab 5 | 282.1 | FA | AAS
Lab 6 | 265 | FA | MS
Lab 7 | 292 | FA | AAS
Lab 8 | 276 | FA | AAS
Lab 9 | 278 | FA | AAS
Lab 10 | 278 | FA | ES
Lab 11 | 270 | PR,AR | MS
Lab 12 | 282 | FA | ES
Lab 13 | 286 | FA | ICP
Lab 14 | 273 | FA | ES
Lab 15 | 325 | FA | AAS
Lab 16 | 286 | FA | AAS
Lab 17 | 293 | FA | ES
Lab 18 | 286 | FA | AAS
Lab 19 | 276 | FA | AAS
Lab 20 | 287 | FA | AAS
Lab 21 | 265 | FA | ES
Lab 22 | 278 | FA | ES
Lab 23 | 284 | FA | AAS
Lab 24 | 273 | FA | ES
Lab 25 | 276.5 | FA | AAS
Lab 26 | 259.2 | FA | AAS
Lab 27 | 265 | FA | AAS
Lab 28 | 288 | FA | ES
Lab 29 | 286 | FA | AAS
Lab 30 | 320 | FA | AAS
Lab 31 | 290 | NAA
Lab 32 | 277 | AR | MS
Lab 33 | 285 | FA | AAS
Lab 34 | 282 | FA | AAS
Lab 35 | 310
Lab 36 | 276.8 | FA | ES
Lab 37 | 273.3 | AR | MS
Lab 38 | 294 | FA | AAS
Lab 39 | 2565 | FA | AAS
Lab 40 | 290 | FA | AAS
Lab 41 | 250.91 | FA | AAS
Lab 42 | 273 | FA | ES
Lab 43 | 272 | FA,GF | AAS
Lab 44 | 240 | FA | AAS
Lab 45 | 286 | FA | ES
Lab 46 | 275 | FA | MS
Lab 47 | 282 | FA | MS
Lab 48 | 275 | FA | AAS
Lab 49 | 280 | FA | AAS
Lab 50 | 285 | FA | AAS
Lab 51 | 264 | FA | ES
Lab 52 | 270.8 | AR | MS
Lab 53 | 290 | FA | AAS
Lab 54 | 267 | AR | AAS
Lab 55 | 302.5 | FA | ES
Lab 56 | 270 | AR | MS
Lab 57 | 283 | FA | AAS
Lab 58 | 281.43 | FA | ES
Lab 59 | 279 | AR | MS
Lab 60 | 275.1 | AR | ICP
Lab 61 | 106 | FA | ES
Lab 62 | 285.8 | FA | AAS
Lab 63 | 267.5 | FA | AAS
Lab 64 | 287 | FA
Lab 65 | 263.55 | AR | AAS
Lab 66 | 342 | AR | AAS
Lab 67 | 258 | FA | AAS
Lab 68 | 251.8 | FA | AAS
Lab 69 | 238 | FA | AAS
Lab 70 | 269.5 | FA | AAS
Lab 71 | 290 | FA | AAS
Lab 72 | 263 | FA | AAS
Lab 73 | 272 | FA | ICP
Lab 74 | 276 | FA | AAS
Lab 75 | 57 | FA | AAS
Lab 76 | 271 | FA | GRAV
Lab 77 | 278.83 | FA | ES
Lab 78 | 268.5 | FA
Lab 79 | 270 | FA | ES
Lab 80 | 285 | AR | DIBK
Lab 81 | 264 | FA | MS
Lab 82 | 270 | FA | AAS
Lab 83 | 287.1 | AR | MS
Lab 84 | 250 | FA | AAS
Lab 85 | 267 | FA | AAS
Lab 86 | 255 | FA | ES
Lab 87 | 268.6 | FA | AAS
Lab 88 | 279 | FA | ES
Lab 89 | 257 | FA | MS
Lab 90 | 282 | FA | AAS
Lab 91 | 302.5 | FA | ES
Lab 92 | 290 | FA | AAS
Lab 93 | 277 | FA | AAS
Lab 94 | 139 | AR | MS
Lab 95 | 277.8 | FA | AAS
Lab 96 | 272 | IH | AAS
Lab 97 | 250 | FA | AAS