## Au
Material Code | GLG920-5
Analyte | Au
Units | ppb
Average | 18.88894
Standard Deviation | 3.274525
Count | 323
95% Confidence Interval | 0.3590078
| October-2020 |  |  | October-2003 |  |  | October-2002 |  |  | October-2001 |  |  | April-2004 |  |  | April-2006 |  |  | October-2005 |  |  | October-2006
Lab | Result | Method | Reading | Result | Method | Reading | Result | Method | Reading | Result | Method | Reading | Result | Method | Reading | Result | Method | Reading | Result | Method | Reading | Result | Method | Reading
Lab 1 | 22.7 | FA | ES
Lab 2 |  |  |  | 19 |  | GFAAS | 16 |  | GFAAS | 16 |  |  | 96 |  | GFAAS | 16 |  | GFAAS | 11 |  | GFAAS | 8 |  | GFAAS
Lab 3 |  |  |  | 11 |  | AAS | [6 empty] | 15 |  | AAS |  |  |  | 24 |  | AAS
Lab 4 | 19 | FA | AAS
Lab 5 | 22 | FA | AAS
Lab 6 | 27 | FA | MS | 17.5 |  | ICP-MS | 16 |  | ICP-MS | 15 |  |  | 19 |  | ICP-MS | 15 |  | ICPMS | 31 |  | ICPMS | 16 |  | ICPMS
Lab 7 | 18.6 | FA | AAS
Lab 8 | [12 empty] | 25
Lab 9 | 18 | FA | MS | 20 |  | INAA | 20 |  | INAA | 26 |  |  | 25 |  | INAA | 16 |  | FA/INAA |  |  |  | 25 |  | FA/INAA
Lab 10 | [6 empty] | 22 |  |  | 16 |  |  | 40 |  |  | 24 |  |  | 30 |  |  | 31
Lab 11 | 21 | FA | AAS
Lab 12 | 19 | FA | AAS
Lab 13 | [21 empty] | 18 |  | AAS
Lab 14 | 21 | FA | AAS
Lab 15 | 19 | FA | ES
Lab 16 | [9 empty] | 18 |  |  | 19 |  | FA/AA | 21 |  | FA/AA | 20 |  | FA/AA | 18 |  | FA/AA
Lab 17 |  |  |  | 17
Lab 18 | [6 empty] | 16 |  |  | 14 |  |  | 17 |  | ICP-MS | 42 |  | ICPMS | 16 |  | ICPMS | 20 |  | ICPMS
Lab 19 |  |  |  | 18 |  | AA | 20 |  | AA |  |  |  | 17 |  | AAS | 19 |  | AAS |  |  |  | 16 |  | ICP-AES
Lab 20 | [12 empty] | 18 |  | AAS | 18 |  | ICP | 19 |  | AAS | 17 |  | ICP
Lab 21 |  |  |  | 14 |  | AAS | 18 |  | AAS | 15 |  |  | 14 |  | AAS |  |  |  | 3 |  | AAS | 20 |  | AAS
Lab 22 | [9 empty] | 14
Lab 23 |  |  |  | 19 |  |  | 18 | [5 empty] | 14 |  |  | 23 |  | Variable | 18 |  | Variable | 17 |  | ICP-MS
Lab 24 |  |  |  | 19 |  | AAS | 20 |  | AAS | 15 |  |  | 17 |  | AAS | 21 |  | AAS | 18 |  | AAS | 19 |  | AAS
Lab 25 | [12 empty] | 18 |  | ICP-AES | 18 |  | ICP-AES | 15 |  | ICP-AES | 19 |  | ICP-AES
Lab 26 | 17.4 | PR,AR | MS
Lab 27 | 18 | FA | ES
Lab 28 | 17 | FA | ICP
Lab 29 | 17 | FA | ES
Lab 30 | 29 | FA | AAS
Lab 31 | 18 | FA | AAS
Lab 32 | 18 | FA | ES
Lab 33 | 19 | FA | AAS
Lab 34 | 14 | FA | AAS
Lab 35 | 19 | FA | AAS
Lab 36 | 18 | FA | ES
Lab 37 | 17 | FA | ES
Lab 38 | 19 | FA | AAS
Lab 39 | 17 | FA | ES
Lab 40 |  |  |  | 15 |  | AAS |  |  |  | 20.9 |  |  | 18.5 |  | AAS | 19 |  | AAS | 18.1 |  | AAS | 19 |  | AAS
Lab 41 | [15 empty] | 12 |  | DIBK | 20 |  | DIBK
Lab 42 |  |  |  | 17 | [8 empty] | 17 |  |  | 17 |  | AAS | 18 |  | AAS | 18 |  | AAS
Lab 43 | [15 empty] | 16 |  | ICP | 17 |  | ICP | 14 |  | ICP
Lab 44 | [6 empty] | 16
Lab 45 | 23.6 | FA | AAS
Lab 46 | [9 empty] | 31
Lab 47 | [9 empty] | 22
Lab 48 | [12 empty] | 13 |  |  | 23 |  | AAS |  |  |  | 221 |  | AAS
Lab 49 | 19.3 | FA | AAS
Lab 50 | 19 | FA | AAS
Lab 51 |  |  |  | 18.6 |  | NAA | 14.6 |  | NAA | 15.5 |  |  | 18.8 |  | NAA | 20 |  | NAA | 21 |  | NAA | 19 |  | NAA
Lab 52 |  |  |  | 16 |  | AAS | 19 |  | AAS | 27 |  |  | 19 |  | AAS | 17 |  | AAS | 18 |  | AAS | 23 |  | AAS
Lab 53 | [9 empty] | 21
Lab 54 | 16 | FA | ES
Lab 55 | <50 | FA | AAS
Lab 56 | 50 | FA | AAS
Lab 57 | 20 | NAA
Lab 58 | 18.1 | AR | MS
Lab 59 | 20 | FA | AAS
Lab 60 | 22 | FA | AAS
Lab 61 | [18 empty] | 9
Lab 62 |  |  |  | 22 |  | AAS | 21 |  | AAS | 21 |  |  | 16 |  | AAS | 30 |  | AAS | 17 |  | AAS
Lab 63 |  |  |  | 9 |  | ICAP | [6 empty] | 22 |  | ICAP
Lab 64 | 90
Lab 65 | 29 | FA | ES
Lab 66 | 36 | AR | MS
Lab 67 | [12 empty] | 16 |  | AAS | 31 |  | AA | 24 |  | AA
Lab 68 | 38 | FA | AAS | 19 |  | AAS | [6 empty] | 30 |  | AAS | 16 |  | AAS | 25 |  | AAS
Lab 69 | 155 | FA | AAS
Lab 70 | 50 | FA | AAS
Lab 71 | 13.39 | FA | AAS
Lab 72 |  |  |  | 14 |  | ETA | 17.5 |  | ETA | 19.5 |  |  | 18 |  | ETA | 24 |  | ETA | 20 |  | GFAAS | 18 |  | ETA
Lab 73 | 18 | FA | ES
Lab 74 |  |  |  | 17.4 |  | GAAS | 18.8 |  | GAAS | 17.5 |  |  | 18.7 |  | ICP-AES | 17.9 |  | ICP-AES | 16.2 |  | ICP-AES | 20.82 |  | ICP-AES
Lab 75 |  |  |  | 30 |  | AAS |  |  |  | 52 |  |  | <10 |  | AAS |  |  |  | 18 |  | AAS | 8 |  | Graph/AAS
Lab 76 | 18 | FA,GF | AAS
Lab 77 | [9 empty] | 18
Lab 78 |  |  |  | 19 |  | AAS | 18 |  | AAS | 15 |  |  | 14 |  | AAS | 19 |  | AAS | 19 |  | AAS | 18 |  | AAS
Lab 79 | [9 empty] | 16
Lab 80 | 26.3 | FA | AAS
Lab 81 | 26 | FA | ES | [18 empty] | 19
Lab 82 | 17 | FA | MS
Lab 83 | 18 | FA | MS
Lab 84 | 18.3 | FA | AAS
Lab 85 | 18 | FA | AAS
Lab 86 | 20 | FA | AAS | 20 |  | Carbon Rod | 21 |  | Carbon Rod | 23 |  |  | 23 |  | Carbon Rod | 19 |  | Carbon Rod | 20 |  | Carbon Rod | 22 |  | Carbon Rod
Lab 87 | 18 | FA | ES
Lab 88 | 18.3 | AR | MS
Lab 89 |  |  |  | 19 |  | CAETA | 18 |  | CAETA | 18 |  |  | 16 |  |  | 36 |  | ICPMS | 22 |  | ICPMS | 18 |  | ICPMS
Lab 90 | 30 | FA | AAS
Lab 91 | 14 | AR | AAS
Lab 92 | 17.7 | FA | ES
Lab 93 | 17.8 | AR | MS
Lab 94 | [9 empty] | 19
Lab 95 | [9 empty] | 22
Lab 96 | <50 | FA | AAS
Lab 97 | 19.2 | FA | ES
Lab 98 |  |  |  | 24 |  | AAS/GTA | 26 |  | AAS/GTA | 10 |  |  | 22 |  | AAS/GTA | 25 |  | AAS/GTA | 16 |  | AAS/GTA | 20 |  | AAS/GTA
Lab 99 | [21 empty] | 10
Lab 100 | 18 | AR | MS
Lab 101 | [12 empty] | 15800 |  |  | 26 |  | ICP | 21.79 |  | ICP
Lab 102 | 17.3 | AR | ICP
Lab 103 |  |  |  | 7 |  |  | 51 |  |  | 29 |  |  | 7 |  | AAS | 32 |  | AAS | 16 |  | AAS | 7 |  | AAS
Lab 104 | 33 | FA | ES
Lab 105 |  |  |  | 25 |  |  | 24 |  |  | 21 |  |  | 27
Lab 106 |  |  |  | 16 |  | ICP
Lab 107 | 28.3 | FA | AAS
Lab 108 | 20.2 | FA | AAS
Lab 109 | [12 empty] | nd |  |  | 62
Lab 110 | 16 | FA
Lab 111 | 27.26 | AR | AAS
Lab 112 | [12 empty] | 16
Lab 113 |  |  |  | 15 |  | AAS | 18 |  | AAS | 14 |  |  | 18 |  | AAS | 21 |  | AAS | 19 |  | AAS | 19 |  | AAS
Lab 114 |  |  |  | 18 |  |  | 16 |  |  | 17 |  |  | 19
Lab 115 | 19.26 | AR | AAS
Lab 116 | <50 | FA | AAS
Lab 117 | <50 | FA | AAS
Lab 118 | 86 | FA | AAS
Lab 119 | <36 | FA | AAS
Lab 120 | <20 | FA | AAS
Lab 121 | 18 | FA | AAS
Lab 122 |  |  |  | 18 |  | AAS | 19 |  | AAS | 16
Lab 123 | 16 | FA | ICP | 38 |  | ICP-MS | 18.7 |  | ICP-MS | 20.1 |  |  | 17 |  | ICP-MS |  |  |  | 15 |  | ICP-MS | 35 |  | ICP-MS
Lab 124 | 19 | FA | AAS
Lab 125 |  |  |  | 60 |  | ICP | 25 |  | ICP | 25 |  |  | 30 |  | ICP | 21 |  | ICP-OES | 25 |  | ICP-OES | 25
Lab 126 | 49 | FA | AAS
Lab 127 | [6 empty] | 22 |  | Carbon Rod
Lab 128 | [6 empty] | 23 |  | Carbon Rod
Lab 129 | 20 | FA | GRAV
Lab 130 |  |  |  | 13 |  | AAS | 15 |  | AAS |  |  |  | 6 |  | AAS |  |  |  | 21 |  | AAS
Lab 131 | 20.98 | FA | ES
Lab 132 | 18.4 | FA
Lab 133 | [6 empty] | 24 |  | AAS
Lab 134 |  |  |  | 31 | [8 empty] | 23 |  | AAS | 15 |  | AAS | 21 |  | AAS | 19 |  | AAS
Lab 135 |  |  |  | 22 | [17 empty] | 40
Lab 136 |  |  |  | 48 |  | AAS
Lab 137 | [6 empty] | 24
Lab 138 | 20 | FA | ES | 18 | [8 empty] | 20 |  | ICP | 29 | [5 empty] | 18
Lab 139 | 21 | AR | DIBK | [12 empty] | 22 |  | AAS | 18 |  | AAS | 23 |  | AAS
Lab 140 | 17 | FA | MS
Lab 141 | 16 | FA | AAS
Lab 142 | 16.1 | AR | MS
Lab 143 | [9 empty] | 26.5
Lab 144 |  |  |  | 20.35 | [5 empty] | 21 |  |  | 21.039 |  | AAS |  |  |  | 13.64 |  | ICP
Lab 145 | 20 | FA | AAS
Lab 146 | 27 | FA | AAS
Lab 147 | [9 empty] | 18
Lab 148 |  |  |  | 21 | [8 empty] | 17 |  |  | 19.5 |  |  | 17 |  |  | 18
Lab 149 | [6 empty] | 20
Lab 150 | 19 | FA | ES | 25 | [8 empty] | 10 |  | Carbon Rod | 26 |  | Carbon Rod | 16 |  | Carbon Rod | 20 |  | Carbon Rod
Lab 151 | 19.6 | FA | AAS
Lab 152 | 16 | FA | ES
Lab 153 |  |  |  | 16 | [8 empty] | 18 |  | Carbon Rod | 20 |  | AR | 20 |  | AR | 21 |  | AR
Lab 154 | 67 | FA | MS | 30 |  | AAS | 35 |  | AAS |  |  |  | 17 |  | AAS | 5 |  | AAS |  |  |  | 21 |  | AAS
Lab 155 | 20 | FA | AAS
Lab 156 | <125 | FA | ES
Lab 157 | 20 | FA | AAS
Lab 158 | [15 empty] | 24 |  | AAS | 19 |  | AAS | 21 |  | AAS
Lab 159 | 17 | FA | AAS | [12 empty] | 23 | [5 empty] | 24
Lab 160 |  |  |  | 17.5 |  | ICP-MS | 17 |  | ICP-MS | 17 |  |  | 16.6 |  | ICP-MS | 17 |  | ICP-MS | 17 |  | ICP-MS | 15.5
Lab 161 | 9 | AR | MS
Lab 162 | 11 | FA | AAS
Lab 163 | 21 | IH | AAS
Lab 164 | 50 | FA | AAS