## GS316-7
Material Code | GS316-7
Analyte | S |  |  | C
Units | % |  |  | %
Average | 18.13427 |  |  | 0.4092901
Standard Deviation | 0.5537912 |  |  | 0.02918414
Count | 94 |  |  | 71
95% Confidence Interval | 0.1140356 |  |  | 0.00695694
Lab | Result | Method | Reading | Result | Method | Reading
Lab 1 | 21.79 | CSA | IR | 0.4476 | CSA | IR
Lab 2 | 18.2 | CSA | IR | 0.4 | CSA | IR
Lab 3 | 20.39 | CSA | IR | 0.38 | CSA | IR
Lab 4 | 18.62 | CSA | IR | 0.44 | CSA | IR
Lab 5 | 18.05 | CSA | IR | 0.38 | CSA | IR
Lab 6 | 18.45 | CSA | IR | 0.41 | CSA | IR
Lab 7 | 17.3 | CSA | IR | 0.41 | CSA | IR
Lab 8 | 18.45 | CSA | IR
Lab 9 | 17.94 | CSA | IR | 0.41 | CSA | IR
Lab 10 | 17.9 | CSA | IR | 0.39 | CSA | IR
Lab 11 | 17.8 | CSA | IR | 0.62 | CSA | IR
Lab 12 | 16.30 | CSA | IR
Lab 13 | 18.76 | CSA | IR | 0.4 | CSA | IR
Lab 14 | 17.7 | CSA | IR | 0.4 | CSA | IR
Lab 15 | 18.2 | CSA | IR
Lab 16 | 17.6 | CSA | IR | 0.42 | CSA | IR
Lab 17 | 18.04 | CSA | IR | 0.41 | CSA | IR
Lab 18 | 19.6 | CSA | IR | <0.50 | CSA | IR
Lab 19 | 17.48 | CSA | IR | 0.38 | CSA | IR
Lab 20 | 18.1 | CSA | IR | 0.38 | CSA | IR
Lab 21 | 17.76 | CSA | IR | 0.42 | CSA | IR
Lab 22 | 17.98 | CSA | IR | 0.45 | CSA | IR
Lab 23 | 17.05 | CSA | IR
Lab 24 | 18.7 | CSA | IR
Lab 25 | 18.81 | CSA | IR | 0.46 | CSA | IR
Lab 26 | 17.31 | CSA | IR | 0.34 | CSA | IR
Lab 27 | 18.76 | CSA | IR | 0.43 | CSA | IR
Lab 28 | 18.34 | CSA | IR | 0.43 | CSA | IR
Lab 29 | 18.2 | CSA | IR | 0.4 | CSA | IR
Lab 30 | 16.9 | CSA | IR
Lab 31 |  |  |  | 0.50 | CSA | IR
Lab 32 | 18.42 | CSA,GRAV | IR | 0.4 | CSA,GRAV | IR
Lab 33 | 18.5 | CSA | IR | 0.39 | CSA | IR
Lab 34 | 18.22 | CSA | IR | 0.34 | CSA | IR
Lab 35 | 18.3 | CSA | IR
Lab 36 | 17.76 | CSA | IR | 0.43 | CSA | IR
Lab 37 | 18.75
Lab 38 | 18.38 | CSA | IR | 0.4 | CSA | IR
Lab 39 | 18.01 | CSA | IR
Lab 40 | 17.42 | CSA | IR
Lab 41 | 18.8 | CSA | IR | 0.43 | CSA | IR
Lab 42 | 17.2 | CSA | IR | 0.364 | CSA | IR
Lab 43 | 14.54 | CSA | IR | 0.43 | CSA | IR
Lab 44 | 17.6 | FUS | XRF
Lab 45 | 17.7 | CSA | IR | 0.446 | CSA | IR
Lab 46 | 17.72 | CSA | IR
Lab 47 | 12.55 | CSA | IR | 0.38 | CSA | IR
Lab 48 | 18.14 | CSA | IR | 0.42 | CSA | IR
Lab 49 | 16.34 | CSA | IR | 0.54 | CSA | IR
Lab 50 | 18.4 | CSA | IR | 0.36 | CSA | IR
Lab 51 | 17.92 | CSA | IR | 0.39 | CSA | IR
Lab 52 | 18.44 | CSA | IR | 0.38 | CSA | IR
Lab 53 | 18.4 | CSA | IR
Lab 54 | 18.1 | AR | GRAV
Lab 55 | 20.40 | CSA | IR
Lab 56 | 17.2
Lab 57 | 18.66 | CSA | IR
Lab 58 | 17.63 | CSA | IR | 0.43 | CSA | IR
Lab 59 | 13.50 | CSA | IR | 0.41 | CSA | IR
Lab 60 | 20.98 | CSA | IR
Lab 61 | 19.096 | CSA | IR
Lab 62 | 17.9 | CSA | IR | 0.44 | CSA | IR
Lab 63 | 18.02 | CSA,FUS | IR,ES | 0.41 | CSA,FUS | IR,ES
Lab 64 | 15.32 | TITR
Lab 65 | 17.7 | CSA | IR | 0.51 | CSA | IR
Lab 66 | 18.69 | CSA | IR | 0.41 | CSA | IR
Lab 67 | 18.24 | CSA | IR | 0.43 | CSA | IR
Lab 68 | 18.38 | CSA | IR | 0.44 | CSA | IR
Lab 69 | 19.3 | CSA | IR | 0.46 | CSA | IR
Lab 70 | 17.8 | CSA | IR | 0.36 | CSA | IR
Lab 71 | 20.07 | CSA | IR
Lab 72 | 10.00 | CSA | IR | 0.41 | CSA | IR
Lab 73 | 17.72 | CSA | IR | 0.42 | CSA | IR
Lab 74 | 18.2 | CSA | IR | 0.45 | CSA | IR
Lab 75 | 18.9 | CSA,FUS | IR | 0.38 | CSA,FUS | IR
Lab 76 | 17.492 | CSA | IR | 0.50 | CSA | IR
Lab 77 | 18.22 | CSA | IR | 0.44 | CSA | IR
Lab 78 | 18.79 |  |  | 0.25
Lab 79 | 21.77 | CSA | IR | 0.41 | CSA | IR
Lab 80 | 15.50 | CSA | IR | 0.99 | CSA | IR
Lab 81 | 16.9 | CSA | IR
Lab 82 | 17.6 | CSA | IR | 0.43 | CSA | IR
Lab 83 | 18.5 | CSA | IR | 0.39 | CSA | IR
Lab 84 | 18.1 | CSA | IR | 0.423 | CSA | IR
Lab 85 | 18.4 | CSA | IR | 0.4 | CSA | IR
Lab 86 | 18.1 | CSA | IR | 0.4 | CSA | IR
Lab 87 | 18.3 | CSA | IR | 0.401 | CSA | IR
Lab 88 | 19.27 | CSA | IR | 0.43 | CSA | IR
Lab 89 | 19.6 | CSA | IR | 0.376 | CSA | IR
Lab 90 | 17.813 | CSA | IR
Lab 91 | 18.4 | CSA | IR
Lab 92 | 17.77 | CSA | IR | 0.4 | CSA | IR
Lab 93 | 17.85 | CSA | IR | 0.38 | CSA | IR
Lab 94 | 18.4 | CSA | IR | 0.39 | CSA | IR
Lab 95 | 17.9 | CSA | IR | 0.392 | CSA | IR
Lab 96 | 18.6 | CSA | IR
Lab 97 | 18.5 | CSA | IR | 0.42 | CSA | IR
Lab 98 | 18.89 | CSA | IR
Lab 99 | 17.98 | CSA | IR
Lab 100 | 18.9 | CSA | IR
Lab 101 | 17.98 | CSA | IR
Lab 102 | 17.3 | CSA | IR | 0.46 | CSA | IR
Lab 103 | 14.79 | CSA | IR | 0.37 | CSA | IR
Lab 104 | 17.78 | AR,IH | GRAV
Lab 105 | 18.4 | CSA | IR | 0.4 | CSA | IR
Lab 106 | 18.32 | CSA | IR | 0.44 | CSA | IR
Lab 107 | 18.02 | CSA | IR | 0.49 | CSA | IR
Lab 108 | 17.82 | FUS,CSA | GRAV,IR | 0.39 | CSA | IR
Lab 109 | 17.72 |  |  | 0.43
Lab 110 | 17.39