## S
Material Code | GS320-3
Analyte | S
Units | %
Average | 0.3414894
Standard Deviation | 0.01992823
Count | 94
95% Confidence Interval | 0.004103582
April 2020
Lab | Result | Method | Reading
Lab 1 | 0.36 | CSA | IR
Lab 2 | 0.33 | CSA | IR
Lab 3 | 0.35 | CSA | IR
Lab 4 | 0.29
Lab 5 | 0.34 | CSA | IR
Lab 6 | 0.39 | CSA | IR
Lab 7 | 0.32
Lab 8 | 0.34 | CSA | IR
Lab 9 | 0.34 | CSA | IR
Lab 10 | 0.36 | CSA | IR
Lab 11 | 0.34 | CSA | IR
Lab 12 | 0.31 | CSA | IR
Lab 13 | 0.34 | CSA | IR
Lab 14 | 0.32 | CSA | IR
Lab 15 | 0.37 | CSA | IR
Lab 16 | 0.41 | CSA | IR
Lab 17 | 0.32 | CSA | IR
Lab 18 | 0.34 | CSA | IR
Lab 19 | 0.34 | CSA | IR
Lab 20 | 0.33 | CSA | IR
Lab 21 | 0.33 | CSA | IR
Lab 22 | 0.37 | CSA | IR
Lab 23 | 0.37 | CSA | IR
Lab 24 | 0.32 | CSA | IR
Lab 25 | <0.50 | FUS | XRF
Lab 26 | 0.32 | CSA | IR
Lab 27 | 0.37 | CSA | IR
Lab 28 | 0.36 | 3A | ES
Lab 29 | 0.377 | CSA | IR
Lab 30 | 0.46 | CSA | IR
Lab 31 | 0.32 | CSA | IR
Lab 32 | 0.34 | CSA | IR
Lab 33 | 0.33 | CSA | IR
Lab 34 | 0.33 | CSA | IR
Lab 35 | 0.28 | CSA | IR
Lab 36 | 0.33 | CSA | IR
Lab 37 | 0.32 | CSA | IR
Lab 38 | 0.314
Lab 39 | 0.37 | CSA | IR
Lab 40 | 0.33 | CSA | IR
Lab 41 | 0.35 | CSA | IR
Lab 42 | 0.343 | AR | GRAV
Lab 43 | 0.33 | CSA | IR
Lab 44 | 0.33 | CSA | IR
Lab 45 | 0.31 | CSA | IR
Lab 46 | 0.34 | CSA | IR
Lab 47 | 0.32 | 4A | ES
Lab 48 | 0.33 | CSA | IR
Lab 49 | 0.32 | CSA | IR
Lab 50 | 0.35 | CSA | IR
Lab 51 | 0.34 | CSA | IR
Lab 52 | 0.37 | CSA | IR
Lab 53 | 0.35 | CSA | IR
Lab 54 | 0.35 | CSA | IR
Lab 55 | 0.29 | CSA | IR
Lab 56 | 0.36 | CSA | IR
Lab 57 | 0.32 | CSA | IR
Lab 58 | 0.35 | CSA | IR
Lab 59 | 0.37
Lab 60 | 0.33 | CSA | IR
Lab 61 | 0.33 | CSA,FUS | IR
Lab 62 | 0.38 | CSA | IR
Lab 63 | 0.36 | CSA | IR
Lab 64 | 0.35 | CSA | IR
Lab 65 | 0.344 | CSA | IR
Lab 66 | 0.36 | CSA | IR
Lab 67 | 0.37 | CSA | IR
Lab 68 | 0.35 | CSA | IR
Lab 69 | 0.37
Lab 70 | 0.34 | CSA | IR
Lab 71 | 0.35 | CSA | IR
Lab 72 | 0.36 | CSA | IR
Lab 73 | 0.24 | CSA | IR
Lab 74 | 0.35 | CSA | IR
Lab 75 | 0.33 | CSA | IR
Lab 76 | 0.27 | AR,IH | GRAV
Lab 77 | 0.35 | CSA | IR
Lab 78 | 0.43 | CSA | IR
Lab 79 | 0.32 | CSA | IR
Lab 80 | 0.35 | CSA | IR
Lab 81 | 0.3 | CSA | IR
Lab 82 | 0.344 | CSA | IR
Lab 83 | 0.35 | CSA | IR
Lab 84 | 0.35 | CSA | IR
Lab 85 | 0.36 | CSA | IR
Lab 86 | 0.32 | CSA | IR
Lab 87 | 0.33 | CSA | IR
Lab 88 | 0.33 | CSA | IR
Lab 89 | 0.36 | CSA | IR
Lab 90 | 0.352 | CSA | IR
Lab 91 | 0.31 | CSA | IR
Lab 92 | 0.329 | CSA | IR
Lab 93 | 0.364 | CSA | IR
Lab 94 | 0.33 | CSA | IR
Lab 95 | 0.358 | CSA | IR
Lab 96 | 0.333 | CSA | IR
Lab 97 | 0.341 | CSA | IR
Lab 98 | 0.34
Lab 99 | 0.36 | CSA | IR
Lab 100 | 0.361 | CSA | IR
Lab 101 | 0.33 | CSA,FUS | IR,GRAV

## C
Material Code | GS320-3
Analyte | C
Units | %
Average | 0.3977895
Standard Deviation | 0.02455596
Count | 76
95% Confidence Interval | 0.005648561
April 2020
Lab | Result | Method | Reading
Lab 1 | 0.4 | CSA | IR
Lab 2 | 0.4 | CSA | IR
Lab 3 | 0.38 | CSA | IR
Lab 4 | 0.4 | CSA | IR
Lab 5 | 0.38 | CSA | IR
Lab 6 | 0.37
Lab 7 | 0.42 | CSA | IR
Lab 8 | 0.41 | CSA | IR
Lab 9 | 0.43 | CSA | IR
Lab 10 | 0.45 | CSA | IR
Lab 11 | 0.39 | CSA | IR
Lab 12 | 0.48 | CSA | IR
Lab 13 | 0.39 | CSA | IR
Lab 14 | 0.39 | CSA | IR
Lab 15 | 0.41 | CSA | IR
Lab 16 | 0.39 | CSA | IR
Lab 17 | 0.38 | CSA | IR
Lab 18 | 0.42 | CSA | IR
Lab 19 | 0.42 | CSA | IR
Lab 20 | 0.38 | CSA | IR
Lab 21 | 0.4 | CSA | IR
Lab 22 | 0.43 | CSA | IR
Lab 23 | 0.399 | CSA | IR
Lab 24 | 0.36 | CSA | IR
Lab 25 | 0.4 | CSA | IR
Lab 26 | 0.4 | CSA | IR
Lab 27 | 0.42 | CSA | IR
Lab 28 | 0.39 | CSA | IR
Lab 29 | 0.4 | CSA | IR
Lab 30 | 0.4 | CSA | IR
Lab 31 | 0.417
Lab 32 | 0.42 | CSA | IR
Lab 33 | 0.4 | CSA | IR
Lab 34 | 0.4 | CSA | IR
Lab 35 | 0.39 | CSA | IR
Lab 36 | 0.37 | CSA | IR
Lab 37 | 0.36 | CSA | IR
Lab 38 | 0.39 | CSA | IR
Lab 39 | 0.39 | CSA | IR
Lab 40 | 0.46 | CSA | IR
Lab 41 | 0.58 | CSA | IR
Lab 42 | 0.43 | CSA | IR
Lab 43 | 0.38 | CSA | IR
Lab 44 | 0.39 | CSA | IR
Lab 45 | 0.39 | CSA | IR
Lab 46 | 0.41 | CSA,FUS | IR
Lab 47 | 0.37 | CSA | IR
Lab 48 | 0.48 | CSA | IR
Lab 49 | 0.366 | CSA | IR
Lab 50 | 0.35 | CSA | IR
Lab 51 | 0.358 | CSA | IR
Lab 52 | 0.43 | CSA | IR
Lab 53 | 0.33
Lab 54 | 0.36 | CSA | IR
Lab 55 | 0.39 | CSA | IR
Lab 56 | 0.44 | CSA | IR
Lab 57 | 0.42 | CSA | IR
Lab 58 | 0.46 | CSA | IR
Lab 59 | 0.41 | CSA | IR
Lab 60 | 0.54 | CSA | IR
Lab 61 | 0.41 | CSA | IR
Lab 62 | 0.4 | CSA | IR
Lab 63 | 0.42 | CSA | IR
Lab 64 | 0.41 | CSA | IR
Lab 65 | 0.38 | CSA | IR
Lab 66 | 0.42 | CSA | IR
Lab 67 | 0.38 | CSA | IR
Lab 68 | 0.38 | CSA | IR
Lab 69 | 0.4 | CSA | IR
Lab 70 | 0.41 | CSA | IR
Lab 71 | 0.433 | CSA | IR
Lab 72 | 0.4 | CSA | IR
Lab 73 | 0.399 | CSA | IR
Lab 74 | 0.41 | CSA | IR
Lab 75 | 0.386 | CSA | IR
Lab 76 | 0.378 | CSA | IR
Lab 77 | 0.36
Lab 78 | 0.4 | CSA | IR
Lab 79 | 0.396 | CSA | IR
Lab 80 | 0.37 | CSA | IR