## S
Material Code | GS320-9
Analyte | S
Units | %
Average | 10.81409
Standard Deviation | 0.3125529
Count | 92
95% Confidence Interval | 0.06508254
April 2020
Lab | Result | Method | Reading
Lab 1 | 12.33 | CSA | IR
Lab 2 | 10.42 | CSA | IR
Lab 3 | 11.1 | CSA | IR
Lab 4 | 10.2
Lab 5 | 10.8 | CSA | IR
Lab 6 | 11.78 | CSA | IR
Lab 7 | 11.03
Lab 8 | 10.9 | CSA | IR
Lab 9 | 10.76 | CSA | IR
Lab 10 | 10.8 | CSA | IR
Lab 11 | 10.5 | CSA | IR
Lab 12 | 11 | CSA | IR
Lab 13 | 11.35 | CSA | IR
Lab 14 | 10.9 | CSA | IR
Lab 15 | 10.94 | CSA | IR
Lab 16 | 10.76 | CSA | IR
Lab 17 | 11 | CSA | IR
Lab 18 | 10.9 | CSA | IR
Lab 19 | 10.9 | CSA | IR
Lab 20 | 10.85 | CSA | IR
Lab 21 | 10.91 | CSA | IR
Lab 22 | 10.7 | CSA | IR
Lab 23 | 10.7 | CSA | IR
Lab 24 | 10.73 | CSA | IR
Lab 25 | 10.8 | FUS | XRF
Lab 26 | 9.65 | CSA | IR
Lab 27 | 10.96 | CSA | IR
Lab 28 | 10.57 | 3A | ES
Lab 29 | 10.869 | CSA | IR
Lab 30 | 11.47 | CSA | IR
Lab 31 | 10.67 | CSA | IR
Lab 32 | 10.83 | CSA | IR
Lab 33 | 10.9 | CSA | IR
Lab 34 | 11.92 | CSA | IR
Lab 35 | 10.3 | CSA | IR
Lab 36 | 10.6 | CSA | IR
Lab 37 | 10.9 | CSA | IR
Lab 38 | 10.252
Lab 39 | 10.82 | CSA | IR
Lab 40 | 10.3 | CSA | IR
Lab 41 | 10.4 | CSA | IR
Lab 42 | 10.55 | AR | GRAV
Lab 43 | 10.8 | CSA | IR
Lab 44 | 11.32 | CSA | IR
Lab 45 | 11 | CSA | IR
Lab 46 | 11.35 | CSA | IR
Lab 47 | 10.42 | 4A | ES
Lab 48 | 11.2 | CSA | IR
Lab 49 | 11.57 | CSA | IR
Lab 50 | 11.2 | CSA | IR
Lab 51 | 10.8 | CSA | IR
Lab 52 | 10.7 | CSA | IR
Lab 53 | 10.56 | CSA | IR
Lab 54 | 10.8 | CSA | IR
Lab 55 | 11.87 | CSA | IR
Lab 56 | 10.7 | CSA | IR
Lab 57 | 10.23 | CSA | IR
Lab 58 | 11.1 | CSA | IR
Lab 59 | 10.38 | CSA | IR
Lab 60 | 11.1 | CSA,FUS | IR
Lab 61 | 10.6 | CSA | IR
Lab 62 | 10.34 | CSA | IR
Lab 63 | 11.35 | CSA | IR
Lab 64 | 10.6 | CSA | IR
Lab 65 | 10.82 | CSA | IR
Lab 66 | 11.78 | CSA | IR
Lab 67 | 10.43 | CSA | IR
Lab 68 | 11
Lab 69 | 10.39 | CSA | IR
Lab 70 | 11 | CSA | IR
Lab 71 | 10.54 | CSA | IR
Lab 72 | 6.93 | CSA | IR
Lab 73 | 11.29 | CSA | IR
Lab 74 | 11.22 | CSA | IR
Lab 75 | 10.4 | AR,IH | GRAV
Lab 76 | 10.57 | CSA | IR
Lab 77 | 11.55 | CSA | IR
Lab 78 | 12.3 | CSA | IR
Lab 79 | 10.65 | CSA | IR
Lab 80 | 11.37 | CSA | IR
Lab 81 | <0.005 | CSA | IR
Lab 82 | 10.75 | CSA | IR
Lab 83 | 10.93 | CSA | IR
Lab 84 | 10.8 | CSA | IR
Lab 85 | 10.5 | CSA | IR
Lab 86 | 11 | CSA | IR
Lab 87 | 10.9 | CSA | IR
Lab 88 | 10.9 | CSA | IR
Lab 89 | 11 | CSA | IR
Lab 90 | 11 | CSA | IR
Lab 91 | 11.2 | CSA | IR
Lab 92 | 10.8 | CSA | IR
Lab 93 | 10.76 | CSA | IR
Lab 94 | 10.9 | CSA | IR
Lab 95 | 10.674 | CSA | IR
Lab 96 | 11 | CSA | IR
Lab 97 | 10.66 |  | GRAV
Lab 98 | 10.3
Lab 99 | 11.07 | CSA | IR
Lab 100 | 10.721 | CSA | IR
Lab 101 | 10.34 | CSA,FUS | IR,GRAV

## C
Material Code | GS320-9
Analyte | C
Units | %
Average | 1.35448
Standard Deviation | 0.05799892
Count | 75
95% Confidence Interval | 0.0134342
April 2020
Lab | Result | Method | Reading
Lab 1 | 1.38 | CSA | IR
Lab 2 | 1.38 | CSA | IR
Lab 3 | 1.32 | CSA | IR
Lab 4 | 1.33 | CSA | IR
Lab 5 | 1.29 | CSA | IR
Lab 6 | 1.2
Lab 7 | 1.38 | CSA | IR
Lab 8 | 1.34 | CSA | IR
Lab 9 | 1.35 | CSA | IR
Lab 10 | 1.27 | CSA | IR
Lab 11 | 1.29 | CSA | IR
Lab 12 | 1.38 | CSA | IR
Lab 13 | 1.4 | CSA | IR
Lab 14 | 1.02 | CSA | IR
Lab 15 | 1.39 | CSA | IR
Lab 16 | 1.36 | CSA | IR
Lab 17 | 1.34 | CSA | IR
Lab 18 | 1.35 | CSA | IR
Lab 19 | 1.5 | CSA | IR
Lab 20 | 1.34 | CSA | IR
Lab 21 | 1.34 | CSA | IR
Lab 22 | 1.29 | CSA | IR
Lab 23 | 1.371 | CSA | IR
Lab 24 | 1.29 | CSA | IR
Lab 25 | 1.38 | CSA | IR
Lab 26 | 1.34 | CSA | IR
Lab 27 | 1.3 | CSA | IR
Lab 28 | 1.32 | CSA | IR
Lab 29 | 1.34 | CSA | IR
Lab 30 | 1.32 | CSA | IR
Lab 31 | 1.434
Lab 32 | 1.37 | CSA | IR
Lab 33 | 1.41 | CSA | IR
Lab 34 | 1.29 | CSA | IR
Lab 35 | 1.25 | CSA | IR
Lab 36 | 1.27 | CSA | IR
Lab 37 | 1.05 | CSA | IR
Lab 38 | 1.34 | CSA | IR
Lab 39 | 1.4 | CSA | IR
Lab 40 | 1.39 | CSA | IR
Lab 41 | 1.5 | CSA | IR
Lab 42 | 1.4 | CSA | IR
Lab 43 | 1.28 | CSA | IR
Lab 44 | 1.35 | CSA | IR
Lab 45 | 1.42 | CSA | IR
Lab 46 | 1.36 | CSA,FUS | IR
Lab 47 | 1.42 | CSA | IR
Lab 48 | 1.41 | CSA | IR
Lab 49 | 1.285 | CSA | IR
Lab 50 | 1.27 | CSA | IR
Lab 51 | 1.269 | CSA | IR
Lab 52 | 1.44 | CSA | IR
Lab 53 | 1.35
Lab 54 | 1.24 | CSA | IR
Lab 55 | 1.38 | CSA | IR
Lab 56 | 1.38 | CSA | IR
Lab 57 | 1.34 | CSA | IR
Lab 58 | 0.22 | CSA | IR
Lab 59 | 1.41 | CSA | IR
Lab 60 | 1.84 | CSA | IR
Lab 61 | 1.47 | CSA | IR
Lab 62 | 1.37 | CSA | IR
Lab 63 | 1.29 | CSA | IR
Lab 64 | 0.11 | CSA | IR
Lab 65 | 1.36 | CSA | IR
Lab 66 | 1.4 | CSA | IR
Lab 67 | 1.33 | CSA | IR
Lab 68 | 1.4 | CSA | IR
Lab 69 | 1.31 | CSA | IR
Lab 70 | 1.33 | CSA | IR
Lab 71 | 1.43 | CSA | IR
Lab 72 | 1.4 | CSA | IR
Lab 73 | 1.35 | CSA | IR
Lab 74 | 1.41 | CSA | IR
Lab 75 | 1.35 | CSA | IR
Lab 76 | 1.357 | CSA | IR
Lab 77 | 1.41
Lab 78 | 1.42 | CSA | IR
Lab 79 | 1.33 | CSA | IR
Lab 80 | 1.33 | CSA | IR